## CE PUC
Coulombic efficiency at different electrode potentials from cyclic voltammetry at 20 mV/s
Pullulan-Carbon (Pu-C) electrode
Pu-C
Ewe vs. ref /V | CE (%)
-1 | 96.84
-0.95 | 98.5
-0.9 | 99.37
-0.8 | 99.36
-0.7 | 99.61
-0.6 | 99.04
-0.5 | 99.39
-0.4 | 99.72
-0.3 | 99.96
-0.2 | 99.87
0.2 | 99.28
0.3 | 99.11
0.4 | 99.17
0.5 | 99.07
0.6 | 98.83
0.7 | 98.36
0.8 | 98.59
0.9 | 97.63
1 | 95.71

## CE PUPVA C
Coulombic efficiency at different electrode potentials from cyclic voltammetry at 20 mV/s
Pullulan/Polyvinyl alcohol-Carbon (Pu/PVA-C) electrode
Pu/PVA-C
Ewe vs. ref /V | CE (%)
-1 | 92.36
-0.9 | 94.54
-0.8 | 95.23
-0.7 | 96.57
-0.6 | 96.99
-0.5 | 97.64
-0.4 | 98.78
-0.3 | 99.7
-0.2 | 99.97
-0.1 | 98.78
0.1 | 97.58
0.3 | 96.44
0.4 | 96.33
0.5 | 96.28
0.6 | 95.02
0.7 | 94.12
0.8 | 93.49
0.9 | 90.92
1 | 85.77