## PU_Nyquist
Nyquist plots at different bending degrees
Pullulan-based Supercapacitor
Pu-D
| Normal position |  | 45 Degree |  | 90 Degree
Z(Re)/Ohm | Z(Im)/Ohm | Z(Re)/Ohm | Z(Im)/Ohm | Z(Re)/Ohm | Z(Im)/Ohm
75.98384 | 0.49346 | 32.22498 | -0.04903 | 34.11203 | 0.03749
76.41877 | 1.25236 | 32.54696 | 0.4857 | 34.38436 | 0.63046
76.87854 | 1.79696 | 32.81265 | 0.8627 | 34.72752 | 1.1326
77.53336 | 2.30839 | 33.0788 | 1.22401 | 35.09089 | 1.56311
78.03483 | 2.84826 | 33.44502 | 1.50289 | 35.51319 | 2.00414
78.74816 | 3.46496 | 33.89914 | 1.7919 | 36.00819 | 2.48542
79.57232 | 4.13771 | 34.36662 | 2.05701 | 36.62023 | 2.99646
80.46392 | 4.91673 | 34.96284 | 2.41491 | 37.29457 | 3.59783
81.77544 | 5.84038 | 35.62465 | 2.81663 | 38.19385 | 4.27561
83.22477 | 6.8371 | 36.34393 | 3.21327 | 39.27219 | 5.10016
85.08376 | 7.88475 | 37.1291 | 3.6271 | 40.59148 | 5.92918
87.27753 | 8.97807 | 38.09509 | 4.03379 | 42.21246 | 6.76871
89.81937 | 9.82781 | 39.27741 | 4.44798 | 44.1191 | 7.5224
92.75678 | 10.36018 | 40.56499 | 4.79645 | 46.26802 | 8.11638
95.82391 | 10.57992 | 41.77202 | 5.11208 | 48.54671 | 8.55268
98.71375 | 10.44144 | 43.14722 | 5.39948 | 50.92468 | 8.70345
101.60251 | 9.89129 | 44.51674 | 5.61218 | 53.30283 | 8.69115
104.13993 | 9.23524 | 45.99052 | 5.78018 | 55.64824 | 8.51076
106.38988 | 8.49416 | 47.49043 | 6.00353 | 57.80791 | 8.16047
108.2112 | 7.7722 | 49.03199 | 6.15818 | 59.8412 | 7.73128
109.89371 | 7.29874 | 50.46005 | 6.31587 | 61.74788 | 7.3568
111.5174 | 6.73486 | 51.9974 | 6.47172 | 63.44412 | 6.88198
112.98866 | 6.51839 | 53.58328 | 6.6675 | 65.00529 | 6.50138
114.30262 | 6.21368 | 55.23043 | 6.86142 | 66.51786 | 6.12336
115.79257 | 6.14369 | 56.89777 | 7.10624 | 67.84278 | 5.88451
117.06945 | 6.16916 | 58.53205 | 7.34466 | 69.09076 | 5.65505
118.416 | 6.30618 | 60.17127 | 7.70191 | 70.2609 | 5.58603
119.66793 | 6.59704 | 61.88538 | 8.31853 | 71.33819 | 5.71112
120.95228 | 7.09373 | 63.84954 | 9.14448 | 72.48252 | 6.07173
122.42832 | 7.83581 | 65.61575 | 10.29914 | 73.6789 | 6.55768
123.86731 | 8.86752 | 67.69923 | 11.78369 | 74.82883 | 7.49114
125.50249 | 10.44852 | 69.67314 | 13.65695 | 75.9773 | 8.98327
127.53574 | 12.31654 | 72.31504 | 16.19579 | 77.50645 | 11.00448
129.38713 | 15.49278 | 75.29265 | 20.19567 | 78.98817 | 13.4722
131.30562 | 19.10714 | 78.08398 | 24.88031 | 81.22575 | 17.40184
134.4055 | 24.48049 | 82.30946 | 31.27217 | 83.01701 | 22.89888
137.28336 | 32.51389 | 86.64538 | 41.08214 | 85.81933 | 29.43224
140.96725 | 42.13821 | 91.42599 | 52.94435 | 89.86245 | 39.92315
147.1244 | 56.51915 | 99.37593 | 69.76573 | 92.94907 | 54.39384
152.50529 | 77.99526 | 107.76593 | 95.14523 | 97.673 | 72.62154
158.15547 | 104.43349 | 115.09537 | 128.21561 | 104.85782 | 100.70262

## PU_CV
Cyclic voltammograms (CV) at 10 mV/s and different bendig degrees
Pullulan-based Supercapacitor
Pu-D
| Normal position |  | 45 Degree |  | 90 Degree
Cell voltage /V | Current /mA | Cell voltage /V | Current /mA | Cell voltage /V | Current /mA
0.00246 | -0.22235 | 0.55915 | 0.19858 | 0.5823 | 0.23963
0.00576 | -0.18385 | 0.56248 | 0.1987 | 0.58414 | 0.23974
0.00911 | -0.1526 | 0.56579 | 0.19871 | 0.58743 | 0.23984
0.01247 | -0.12613 | 0.56916 | 0.1989 | 0.59076 | 0.24003
0.01582 | -0.10323 | 0.57249 | 0.19907 | 0.59408 | 0.24028
0.01914 | -0.0831 | 0.57581 | 0.19917 | 0.59743 | 0.24032
0.02244 | -0.06528 | 0.57915 | 0.19932 | 0.60077 | 0.24046
0.02647 | -0.04373 | 0.58248 | 0.19937 | 0.60411 | 0.24061
0.02937 | -0.03556 | 0.58583 | 0.19955 | 0.60744 | 0.24076
0.03275 | -0.02207 | 0.58911 | 0.19969 | 0.61072 | 0.24092
0.03608 | -0.01 | 0.59244 | 0.19972 | 0.61407 | 0.24108
0.03933 | -7.65815e-05 | 0.5958 | 0.19985 | 0.61745 | 0.24133
0.0421 | 0.00578 | 0.59913 | 0.19996 | 0.62075 | 0.24146
0.04735 | 0.02713 | 0.6025 | 0.20014 | 0.62408 | 0.24157
0.05011 | 0.03 | 0.60578 | 0.20039 | 0.6274 | 0.24174
0.05346 | 0.03794 | 0.60909 | 0.2004 | 0.63073 | 0.24187
0.05678 | 0.04518 | 0.61242 | 0.20056 | 0.63405 | 0.24201
0.06013 | 0.05184 | 0.61574 | 0.20074 | 0.63739 | 0.2422
0.06344 | 0.05804 | 0.61913 | 0.20085 | 0.64074 | 0.24264
0.06679 | 0.06389 | 0.62244 | 0.20099 | 0.64407 | 0.24276
0.07015 | 0.06932 | 0.62578 | 0.20114 | 0.6474 | 0.24292
0.07347 | 0.0744 | 0.62907 | 0.20126 | 0.6507 | 0.24304
0.07678 | 0.07923 | 0.63241 | 0.20144 | 0.65407 | 0.24326
0.0801 | 0.08367 | 0.63575 | 0.20161 | 0.65742 | 0.24341
0.08345 | 0.0879 | 0.63912 | 0.20197 | 0.66074 | 0.24353
0.08678 | 0.09187 | 0.64241 | 0.2022 | 0.66407 | 0.24372
0.09012 | 0.09572 | 0.64575 | 0.20224 | 0.66738 | 0.24386
0.09343 | 0.0993 | 0.64911 | 0.20232 | 0.67071 | 0.24396
0.09673 | 0.10001 | 0.65241 | 0.20239 | 0.67403 | 0.24408
0.10011 | 0.10459 | 0.65575 | 0.20252 | 0.67737 | 0.24422
0.10344 | 0.10851 | 0.65911 | 0.20269 | 0.68072 | 0.2445
0.10677 | 0.11167 | 0.66241 | 0.20281 | 0.68407 | 0.24502
0.1101 | 0.11465 | 0.66578 | 0.20301 | 0.6874 | 0.24508
0.11348 | 0.11743 | 0.6691 | 0.20321 | 0.69075 | 0.24524
0.11679 | 0.12 | 0.6724 | 0.2033 | 0.69409 | 0.24531
0.12007 | 0.12244 | 0.67575 | 0.2034 | 0.69742 | 0.24546
0.12343 | 0.12478 | 0.67908 | 0.20358 | 0.70073 | 0.24551
0.12675 | 0.12708 | 0.68242 | 0.20395 | 0.70408 | 0.24566
0.13015 | 0.12932 | 0.68573 | 0.20412 | 0.70739 | 0.24597
0.13345 | 0.13131 | 0.68911 | 0.20418 | 0.71075 | 0.24615
0.13677 | 0.13327 | 0.69246 | 0.20418 | 0.71407 | 0.24626
0.14005 | 0.1351 | 0.69577 | 0.20436 | 0.71742 | 0.2465
0.14341 | 0.13692 | 0.69906 | 0.20441 | 0.72072 | 0.24658
0.14673 | 0.13865 | 0.70243 | 0.20458 | 0.72403 | 0.24699
0.15008 | 0.14033 | 0.70576 | 0.2048 | 0.7274 | 0.2473
0.15341 | 0.1419 | 0.70905 | 0.20488 | 0.73073 | 0.24737
0.15675 | 0.14342 | 0.71242 | 0.20507 | 0.73409 | 0.2475
0.16007 | 0.14493 | 0.71575 | 0.20523 | 0.73741 | 0.24767
0.16339 | 0.14642 | 0.71908 | 0.20539 | 0.74074 | 0.24784
0.16675 | 0.14787 | 0.72241 | 0.20562 | 0.74407 | 0.24804
0.17008 | 0.14923 | 0.72573 | 0.20602 | 0.74735 | 0.24815
0.1734 | 0.15052 | 0.72906 | 0.20611 | 0.75072 | 0.24844
0.17671 | 0.1518 | 0.73243 | 0.20619 | 0.75407 | 0.24868
0.18007 | 0.15303 | 0.73578 | 0.20621 | 0.75738 | 0.24881
0.18336 | 0.15426 | 0.7391 | 0.20646 | 0.76071 | 0.24906
0.18673 | 0.15544 | 0.74245 | 0.20661 | 0.76402 | 0.24914
0.19006 | 0.15659 | 0.74575 | 0.20674 | 0.76736 | 0.24928
0.1934 | 0.15765 | 0.74908 | 0.20694 | 0.77069 | 0.24958
0.1967 | 0.15873 | 0.7524 | 0.20704 | 0.77401 | 0.24978
0.20006 | 0.15978 | 0.75576 | 0.20721 | 0.77735 | 0.25
0.20337 | 0.16075 | 0.75909 | 0.20732 | 0.7807 | 0.25027
0.2067 | 0.16168 | 0.76241 | 0.20747 | 0.784 | 0.25038
0.21002 | 0.16267 | 0.76572 | 0.20764 | 0.78731 | 0.25059
0.21338 | 0.16376 | 0.76901 | 0.20773 | 0.79065 | 0.25087
0.21671 | 0.16473 | 0.77235 | 0.20793 | 0.79399 | 0.25117
0.22001 | 0.16558 | 0.77573 | 0.20822 | 0.79734 | 0.25152
0.22334 | 0.16643 | 0.77907 | 0.2083 | 0.80067 | 0.25167
0.22671 | 0.16726 | 0.78236 | 0.20848 | 0.80397 | 0.25189
0.23005 | 0.1681 | 0.78567 | 0.20872 | 0.8073 | 0.25213
0.2334 | 0.16899 | 0.78901 | 0.20885 | 0.81067 | 0.25272
0.23668 | 0.16973 | 0.79234 | 0.20902 | 0.81402 | 0.25291
0.24006 | 0.17047 | 0.79566 | 0.20924 | 0.81735 | 0.25306
0.24341 | 0.17125 | 0.799 | 0.20951 | 0.82069 | 0.2533
0.24668 | 0.17192 | 0.80232 | 0.20968 | 0.82402 | 0.25359
0.25003 | 0.17271 | 0.80564 | 0.20977 | 0.8273 | 0.25378
0.25338 | 0.17341 | 0.80901 | 0.21021 | 0.83067 | 0.25406
0.25668 | 0.17397 | 0.81236 | 0.2106 | 0.83404 | 0.25432
0.26004 | 0.17468 | 0.8157 | 0.21064 | 0.83732 | 0.25459
0.26336 | 0.17537 | 0.81905 | 0.21087 | 0.84067 | 0.25479
0.26671 | 0.17598 | 0.82234 | 0.21101 | 0.84401 | 0.25503
0.27002 | 0.17661 | 0.82566 | 0.21111 | 0.84728 | 0.25533
0.27334 | 0.17719 | 0.829 | 0.21124 | 0.85068 | 0.25564
0.27664 | 0.17773 | 0.83235 | 0.21153 | 0.85398 | 0.25589
0.27997 | 0.17832 | 0.83565 | 0.21171 | 0.85735 | 0.2562
0.28328 | 0.17896 | 0.83901 | 0.21193 | 0.86065 | 0.25652
0.28664 | 0.17953 | 0.8423 | 0.2121 | 0.86399 | 0.25684
0.28996 | 0.18004 | 0.84568 | 0.21239 | 0.86732 | 0.25721
0.29328 | 0.1807 | 0.84897 | 0.21253 | 0.87067 | 0.25744
0.29664 | 0.18138 | 0.85236 | 0.21273 | 0.87397 | 0.25774
0.29999 | 0.18206 | 0.85565 | 0.21296 | 0.87731 | 0.25807
0.30332 | 0.18253 | 0.85898 | 0.21312 | 0.8806 | 0.25834
0.30669 | 0.18309 | 0.86234 | 0.21338 | 0.88396 | 0.25859
0.31003 | 0.18357 | 0.86565 | 0.2136 | 0.8873 | 0.259
0.31335 | 0.18407 | 0.86899 | 0.21388 | 0.89061 | 0.25932
0.31666 | 0.18457 | 0.87231 | 0.21409 | 0.89397 | 0.25977
0.32 | 0.18507 | 0.87564 | 0.21426 | 0.89731 | 0.26039
0.32333 | 0.18559 | 0.87898 | 0.21449 | 0.90065 | 0.26068
0.32666 | 0.18603 | 0.88229 | 0.21474 | 0.90398 | 0.26101
0.33 | 0.18652 | 0.88562 | 0.2149 | 0.9073 | 0.26119
0.3333 | 0.18698 | 0.88894 | 0.2152 | 0.91064 | 0.26161
0.33662 | 0.18742 | 0.89231 | 0.21555 | 0.91399 | 0.26198
0.33994 | 0.18789 | 0.89566 | 0.21603 | 0.91728 | 0.26232
0.34333 | 0.18833 | 0.899 | 0.21623 | 0.92063 | 0.26269
0.34665 | 0.18877 | 0.90232 | 0.21638 | 0.92396 | 0.26305
0.34997 | 0.18923 | 0.90563 | 0.21662 | 0.92724 | 0.26337
0.35328 | 0.18962 | 0.90898 | 0.21685 | 0.93062 | 0.26376
0.35663 | 0.19001 | 0.91233 | 0.21694 | 0.93398 | 0.26413
0.35998 | 0.19047 | 0.91562 | 0.21725 | 0.93728 | 0.26446
0.36329 | 0.19093 | 0.919 | 0.21754 | 0.94063 | 0.26481
0.3666 | 0.19136 | 0.92229 | 0.2177 | 0.94394 | 0.26527
0.36995 | 0.19176 | 0.9256 | 0.21792 | 0.9473 | 0.26583
0.37327 | 0.1922 | 0.92894 | 0.21817 | 0.95061 | 0.26622
0.37662 | 0.19265 | 0.93229 | 0.21851 | 0.9539 | 0.26661
0.37991 | 0.19301 | 0.93565 | 0.2188 | 0.95725 | 0.26707
0.38329 | 0.19345 | 0.93896 | 0.21895 | 0.96056 | 0.26754
0.38663 | 0.19398 | 0.94227 | 0.21922 | 0.96393 | 0.268
0.38998 | 0.19427 | 0.9456 | 0.21954 | 0.96724 | 0.26843
0.39328 | 0.19466 | 0.94893 | 0.21974 | 0.97059 | 0.26888
0.39661 | 0.19503 | 0.95228 | 0.22011 | 0.97392 | 0.26939
0.39996 | 0.19535 | 0.9556 | 0.22032 | 0.97724 | 0.26985
0.40328 | 0.19575 | 0.95893 | 0.22064 | 0.98059 | 0.27061
0.40663 | 0.19611 | 0.96225 | 0.22096 | 0.98391 | 0.27121
0.40993 | 0.19645 | 0.96559 | 0.22118 | 0.98722 | 0.27153
0.41324 | 0.1968 | 0.96892 | 0.2215 | 0.99057 | 0.272
0.41657 | 0.19709 | 0.97224 | 0.2218 | 0.99391 | 0.27249
0.4199 | 0.19741 | 0.97557 | 0.22209 | 0.99724 | 0.27299
0.42327 | 0.1978 | 0.97891 | 0.22249 | 1.00057 | 0.27357
0.4266 | 0.19816 | 0.98229 | 0.22312 | 1.00388 | 0.27402
0.4299 | 0.19854 | 0.98558 | 0.22332 | 1.00725 | 0.27457
0.43322 | 0.19888 | 0.98898 | 0.22357 | 1.01056 | 0.2752
0.43656 | 0.1993 | 0.99229 | 0.2238 | 1.01391 | 0.27568
0.43991 | 0.19965 | 0.99562 | 0.22417 | 1.01722 | 0.27627
0.44322 | 0.19993 | 0.99893 | 0.22447 | 1.02055 | 0.27683
0.44655 | 0.20018 | 1.00226 | 0.22469 | 1.0239 | 0.27736
0.44989 | 0.20055 | 1.0056 | 0.22502 | 1.02722 | 0.27801
0.45321 | 0.20086 | 1.00896 | 0.22541 | 1.03057 | 0.27858
0.45657 | 0.20119 | 1.01227 | 0.22582 | 1.03389 | 0.27909
0.45991 | 0.20153 | 1.01558 | 0.2261 | 1.03722 | 0.27975
0.46325 | 0.20174 | 1.01893 | 0.22643 | 1.04053 | 0.2803
0.46653 | 0.20214 | 1.02224 | 0.22671 | 1.04386 | 0.28089
0.46992 | 0.20268 | 1.02555 | 0.22698 | 1.04721 | 0.28162
0.47322 | 0.20303 | 1.02893 | 0.22734 | 1.05053 | 0.28223
0.47657 | 0.2033 | 1.03221 | 0.2278 | 1.05388 | 0.28294
0.4799 | 0.20348 | 1.03554 | 0.22815 | 1.05717 | 0.28361
0.48323 | 0.20378 | 1.03888 | 0.22858 | 1.06051 | 0.2842
0.48657 | 0.20404 | 1.04219 | 0.22897 | 1.06384 | 0.28493
0.48988 | 0.20433 | 1.04555 | 0.22924 | 1.06721 | 0.286
0.4932 | 0.20465 | 1.04888 | 0.22967 | 1.07052 | 0.28667
0.49655 | 0.20496 | 1.05222 | 0.23005 | 1.07389 | 0.28735
0.4999 | 0.20533 | 1.05557 | 0.23039 | 1.07719 | 0.28799
0.50322 | 0.20565 | 1.05888 | 0.23085 | 1.08052 | 0.2887
0.50653 | 0.20592 | 1.06221 | 0.23126 | 1.08385 | 0.28935
0.50986 | 0.20623 | 1.06555 | 0.23183 | 1.08719 | 0.29011
0.51319 | 0.20651 | 1.06888 | 0.23234 | 1.09051 | 0.29092
0.51652 | 0.20681 | 1.07223 | 0.23264 | 1.09383 | 0.29162
0.5199 | 0.20715 | 1.07555 | 0.23302 | 1.09714 | 0.29241
0.5232 | 0.20745 | 1.07887 | 0.23345 | 1.10049 | 0.29331
0.52655 | 0.20773 | 1.0822 | 0.23382 | 1.10382 | 0.2941
0.52986 | 0.20809 | 1.08558 | 0.23427 | 1.10716 | 0.29492
0.53318 | 0.20832 | 1.08889 | 0.23466 | 1.11046 | 0.29569
0.5365 | 0.20858 | 1.09222 | 0.23504 | 1.1138 | 0.29659
0.53985 | 0.20878 | 1.0955 | 0.23543 | 1.11713 | 0.29754
0.54318 | 0.20905 | 1.09888 | 0.23599 | 1.12046 | 0.29836
0.54653 | 0.20937 | 1.10216 | 0.23642 | 1.1238 | 0.2993
0.54983 | 0.20962 | 1.10553 | 0.23681 | 1.12718 | 0.30028
0.55313 | 0.20993 | 1.10884 | 0.23714 | 1.13048 | 0.30121
0.55652 | 0.21032 | 1.11218 | 0.23768 | 1.13382 | 0.30218
0.55987 | 0.21052 | 1.11549 | 0.23817 | 1.13712 | 0.30312
0.56321 | 0.21079 | 1.11878 | 0.2387 | 1.14044 | 0.30404
0.56656 | 0.21107 | 1.12213 | 0.23927 | 1.1438 | 0.30507
0.56986 | 0.21137 | 1.12551 | 0.23965 | 1.14713 | 0.30609
0.57319 | 0.21164 | 1.12887 | 0.24015 | 1.15047 | 0.30739
0.57649 | 0.21188 | 1.1322 | 0.24068 | 1.1538 | 0.30866
0.57986 | 0.21216 | 1.13544 | 0.24125 | 1.15717 | 0.30957
0.58317 | 0.21241 | 1.13881 | 0.24178 | 1.16047 | 0.31059
0.5865 | 0.21269 | 1.14215 | 0.24233 | 1.1638 | 0.31158
0.58985 | 0.21298 | 1.1455 | 0.24283 | 1.16713 | 0.31265
0.59314 | 0.21324 | 1.14882 | 0.24333 | 1.17048 | 0.31382
0.5965 | 0.21351 | 1.15219 | 0.24421 | 1.17375 | 0.31491
0.59983 | 0.2138 | 1.15546 | 0.24467 | 1.17708 | 0.31615
0.60316 | 0.214 | 1.15883 | 0.24519 | 1.18047 | 0.3175
0.60652 | 0.21431 | 1.16215 | 0.24577 | 1.18379 | 0.31876
0.60977 | 0.21452 | 1.16551 | 0.24637 | 1.18712 | 0.31999
0.61311 | 0.21478 | 1.16884 | 0.24678 | 1.19045 | 0.32127
0.61649 | 0.21507 | 1.17216 | 0.24737 | 1.19376 | 0.32251
0.61981 | 0.21523 | 1.17544 | 0.248 | 1.19708 | 0.32386
0.62315 | 0.21546 | 1.1788 | 0.24853 | 1.20043 | 0.32519
0.62647 | 0.21577 | 1.18217 | 0.24919 | 1.20377 | 0.3265
0.62981 | 0.21606 | 1.18548 | 0.24976 | 1.2071 | 0.32785
0.63311 | 0.21638 | 1.18879 | 0.25034 | 1.21042 | 0.32928
0.63645 | 0.21661 | 1.19212 | 0.25104 | 1.21377 | 0.33079
0.63977 | 0.21701 | 1.19545 | 0.25168 | 1.21709 | 0.3323
0.64316 | 0.21723 | 1.19878 | 0.2523 | 1.22042 | 0.33374
0.64645 | 0.21737 | 1.20216 | 0.25297 | 1.22376 | 0.33541
0.64977 | 0.21768 | 1.20546 | 0.25354 | 1.22711 | 0.33691
0.65311 | 0.21794 | 1.20878 | 0.25422 | 1.23043 | 0.33848
0.65648 | 0.21817 | 1.21212 | 0.25497 | 1.2337 | 0.3401
0.65981 | 0.2185 | 1.21544 | 0.25565 | 1.23709 | 0.34212
0.66314 | 0.21873 | 1.21879 | 0.2563 | 1.24041 | 0.34387
0.66645 | 0.21896 | 1.22208 | 0.25687 | 1.24378 | 0.34552
0.66976 | 0.21922 | 1.22544 | 0.25757 | 1.24713 | 0.34717
0.6731 | 0.2195 | 1.22876 | 0.2584 | 1.25038 | 0.34895
0.67645 | 0.21967 | 1.23208 | 0.25903 | 1.25375 | 0.35073
0.67978 | 0.21996 | 1.2354 | 0.25988 | 1.25708 | 0.35261
0.68313 | 0.22041 | 1.23877 | 0.26086 | 1.26043 | 0.35446
0.68645 | 0.22073 | 1.24215 | 0.26156 | 1.26372 | 0.35634
0.68979 | 0.22099 | 1.24547 | 0.26227 | 1.26706 | 0.35842
0.69312 | 0.22121 | 1.2488 | 0.26303 | 1.27041 | 0.36051
0.69648 | 0.22144 | 1.2521 | 0.26381 | 1.27373 | 0.36264
0.6998 | 0.2217 | 1.25545 | 0.2646 | 1.27701 | 0.36476
0.70314 | 0.22189 | 1.25876 | 0.26536 | 1.28038 | 0.36675
0.70643 | 0.22211 | 1.26212 | 0.26624 | 1.28371 | 0.36896
0.70977 | 0.2224 | 1.26544 | 0.26712 | 1.28705 | 0.37122
0.71313 | 0.22267 | 1.26876 | 0.26798 | 1.29039 | 0.37342
0.71647 | 0.2229 | 1.27206 | 0.26892 | 1.29368 | 0.37582
0.71979 | 0.22313 | 1.27539 | 0.26967 | 1.29704 | 0.37822
0.72313 | 0.22341 | 1.27877 | 0.27051 | 1.30035 | 0.38068
0.72646 | 0.22387 | 1.28209 | 0.27138 | 1.30369 | 0.38313
0.72977 | 0.22404 | 1.28545 | 0.27228 | 1.30703 | 0.38556
0.73315 | 0.22427 | 1.28877 | 0.27323 | 1.31035 | 0.38818
0.73646 | 0.22455 | 1.29205 | 0.27418 | 1.3137 | 0.39073
0.7398 | 0.22482 | 1.29537 | 0.27512 | 1.317 | 0.39343
0.74313 | 0.22509 | 1.29873 | 0.27621 | 1.32038 | 0.39633
0.74643 | 0.22531 | 1.30208 | 0.27716 | 1.32373 | 0.39934
0.74977 | 0.2256 | 1.30538 | 0.27821 | 1.32707 | 0.40195
0.75311 | 0.22583 | 1.3087 | 0.27927 | 1.33039 | 0.40485
0.75642 | 0.22614 | 1.31202 | 0.28025 | 1.33368 | 0.40762
0.7598 | 0.22646 | 1.31537 | 0.2814 | 1.33702 | 0.41061
0.7631 | 0.22673 | 1.31871 | 0.28244 | 1.34034 | 0.41362
0.76642 | 0.22695 | 1.32204 | 0.28377 | 1.34371 | 0.41672
0.76975 | 0.22725 | 1.32544 | 0.28502 | 1.34704 | 0.41983
0.7731 | 0.22759 | 1.32875 | 0.28606 | 1.35034 | 0.42301
0.7764 | 0.22792 | 1.33205 | 0.28707 | 1.3537 | 0.42621
0.77971 | 0.22816 | 1.33538 | 0.28824 | 1.35701 | 0.42959
0.78309 | 0.22851 | 1.33873 | 0.28938 | 1.36039 | 0.43298
0.78639 | 0.22886 | 1.34207 | 0.29093 | 1.36372 | 0.43661
0.78974 | 0.22912 | 1.34538 | 0.29226 | 1.36704 | 0.44025
0.79305 | 0.22947 | 1.34868 | 0.29339 | 1.37035 | 0.44363
0.79643 | 0.22981 | 1.35204 | 0.29472 | 1.37371 | 0.44712
0.79975 | 0.23009 | 1.35537 | 0.29594 | 1.37705 | 0.45066
0.80304 | 0.23039 | 1.35869 | 0.29726 | 1.3804 | 0.45436
0.80638 | 0.2307 | 1.36204 | 0.29864 | 1.38368 | 0.45803
0.80971 | 0.23111 | 1.36539 | 0.30042 | 1.38703 | 0.46175
0.81309 | 0.23163 | 1.36875 | 0.30179 | 1.39036 | 0.46558
0.81642 | 0.232 | 1.37203 | 0.30328 | 1.39368 | 0.46944
0.81976 | 0.23222 | 1.37538 | 0.30469 | 1.39701 | 0.47315
0.82307 | 0.23256 | 1.37873 | 0.30621 | 1.39985 | 0.47653
0.8264 | 0.23282 | 1.38204 | 0.30772 | 1.40116 | 0.47808
0.82973 | 0.23317 | 1.38537 | 0.30932 | 1.39941 | 0.43399
0.83308 | 0.23354 | 1.38869 | 0.31104 | 1.39596 | 0.36663
0.83638 | 0.23383 | 1.39204 | 0.31254 | 1.39267 | 0.31452
0.83974 | 0.23405 | 1.39537 | 0.31424 | 1.3893 | 0.27198
0.84302 | 0.23432 | 1.3987 | 0.31598 | 1.38598 | 0.23603
0.84638 | 0.23469 | 1.40065 | 0.31697 | 1.38266 | 0.2052
0.84971 | 0.23494 | 1.40088 | 0.3172 | 1.37931 | 0.17807
0.85305 | 0.23518 | 1.4012 | 0.31922 | 1.37598 | 0.15406
0.85642 | 0.23564 | 1.39938 | 0.27302 | 1.37264 | 0.13264
0.85972 | 0.23597 | 1.39605 | 0.21027 | 1.36929 | 0.11307
0.86304 | 0.23631 | 1.39269 | 0.1653 | 1.36597 | 0.09516
0.86637 | 0.23665 | 1.3894 | 0.13043 | 1.36262 | 0.07853
0.86971 | 0.23694 | 1.38604 | 0.102 | 1.35929 | 0.06362
0.87304 | 0.23725 | 1.38273 | 0.07849 | 1.35539 | 0.04378
0.87636 | 0.23755 | 1.37941 | 0.0584 | 1.35214 | 0.03594
0.8797 | 0.23793 | 1.37589 | 0.04015 | 1.34902 | 0.02631
0.88299 | 0.23829 | 1.3724 | 0.02443 | 1.34567 | 0.01446
0.88632 | 0.23865 | 1.36906 | 0.01108 | 1.34198 | 0.00244
0.88966 | 0.23897 | 1.36573 | -0.000758512 | 1.33897 | -0.000275728
0.89301 | 0.23941 | 1.36238 | -0.01176 | 1.33455 | -0.02667
0.89636 | 0.23999 | 1.35904 | -0.02128 | 1.33119 | -0.02706
0.89969 | 0.24034 | 1.35573 | -0.02989 | 1.328 | -0.03432
0.90301 | 0.24068 | 1.35238 | -0.03789 | 1.32467 | -0.04227
0.90635 | 0.24094 | 1.34905 | -0.04538 | 1.32131 | -0.0498
0.90969 | 0.24137 | 1.34576 | -0.05215 | 1.31793 | -0.05692
0.91298 | 0.24171 | 1.34245 | -0.05837 | 1.3146 | -0.06328
0.91633 | 0.24212 | 1.33911 | -0.06422 | 1.31127 | -0.06943
0.91967 | 0.2425 | 1.33573 | -0.06977 | 1.30792 | -0.07519
0.923 | 0.24293 | 1.33239 | -0.07505 | 1.30458 | -0.08067
0.92632 | 0.24341 | 1.32906 | -0.07983 | 1.30126 | -0.08585
0.92968 | 0.24378 | 1.32576 | -0.08422 | 1.29796 | -0.0907
0.93302 | 0.24418 | 1.32244 | -0.08851 | 1.29461 | -0.09545
0.93635 | 0.24465 | 1.31908 | -0.0929 | 1.29127 | -0.10001
0.93967 | 0.24504 | 1.31575 | -0.09658 | 1.2878 | -0.0987
0.94298 | 0.24548 | 1.31239 | -0.09971 | 1.28427 | -0.10642
0.94633 | 0.24611 | 1.30907 | -0.10335 | 1.28095 | -0.11121
0.94965 | 0.24653 | 1.30575 | -0.10652 | 1.27761 | -0.11529
0.95297 | 0.24691 | 1.30241 | -0.10964 | 1.27426 | -0.1192
0.95628 | 0.24738 | 1.29909 | -0.11247 | 1.27097 | -0.12281
0.95959 | 0.24784 | 1.29572 | -0.11522 | 1.26767 | -0.1262
0.96297 | 0.24829 | 1.29244 | -0.11782 | 1.26431 | -0.12956
0.96627 | 0.24868 | 1.28911 | -0.1203 | 1.261 | -0.13254
0.96963 | 0.24924 | 1.28579 | -0.12269 | 1.25764 | -0.13546
0.97296 | 0.24977 | 1.28244 | -0.12499 | 1.25432 | -0.13834
0.97628 | 0.25025 | 1.27909 | -0.12721 | 1.25101 | -0.14101
0.97961 | 0.2509 | 1.27579 | -0.12929 | 1.24767 | -0.14359
0.98298 | 0.25154 | 1.27246 | -0.13135 | 1.24435 | -0.14603
0.98631 | 0.25197 | 1.26913 | -0.13316 | 1.24101 | -0.14839
0.98967 | 0.25249 | 1.2658 | -0.13503 | 1.23764 | -0.15075
0.99298 | 0.25291 | 1.26247 | -0.13674 | 1.23429 | -0.15332
0.99631 | 0.2534 | 1.25908 | -0.13855 | 1.23097 | -0.15535
0.99961 | 0.25387 | 1.25582 | -0.14015 | 1.22764 | -0.15731
1.00292 | 0.25439 | 1.25248 | -0.14185 | 1.22434 | -0.1592
1.00631 | 0.25494 | 1.24914 | -0.14332 | 1.22099 | -0.16104
1.00962 | 0.25549 | 1.24583 | -0.14466 | 1.21762 | -0.1628
1.01297 | 0.25606 | 1.24247 | -0.14608 | 1.21431 | -0.16458
1.0163 | 0.25671 | 1.23916 | -0.1475 | 1.21102 | -0.16631
1.0196 | 0.25725 | 1.23575 | -0.14903 | 1.20766 | -0.1679
1.02293 | 0.2578 | 1.23244 | -0.15034 | 1.20433 | -0.16955
1.0263 | 0.25834 | 1.22913 | -0.15141 | 1.20101 | -0.17103
1.0296 | 0.25897 | 1.2258 | -0.15252 | 1.19765 | -0.17252
1.03293 | 0.25952 | 1.22244 | -0.15362 | 1.19432 | -0.17393
1.03627 | 0.2601 | 1.21912 | -0.15474 | 1.19102 | -0.17525
1.03959 | 0.26069 | 1.21578 | -0.15583 | 1.18771 | -0.17662
1.04293 | 0.26131 | 1.21246 | -0.15677 | 1.18437 | -0.1779
1.04626 | 0.26192 | 1.20915 | -0.15775 | 1.18103 | -0.17911
1.04959 | 0.26257 | 1.20582 | -0.15878 | 1.1777 | -0.18043
1.05295 | 0.26326 | 1.20247 | -0.15966 | 1.17436 | -0.18161
1.05624 | 0.26384 | 1.19916 | -0.16061 | 1.17106 | -0.1827
1.05956 | 0.26455 | 1.1958 | -0.16154 | 1.16772 | -0.18389
1.06288 | 0.26528 | 1.19249 | -0.16232 | 1.16437 | -0.1849
1.06626 | 0.2661 | 1.18912 | -0.16317 | 1.16104 | -0.18597
1.06959 | 0.26688 | 1.18584 | -0.16394 | 1.15769 | -0.18694
1.07294 | 0.26757 | 1.1825 | -0.16467 | 1.15436 | -0.18785
1.07622 | 0.26821 | 1.17917 | -0.16543 | 1.15103 | -0.18896
1.07957 | 0.26889 | 1.17585 | -0.16618 | 1.14768 | -0.19012
1.0829 | 0.26957 | 1.17252 | -0.16695 | 1.14433 | -0.19102
1.08625 | 0.27037 | 1.16917 | -0.16762 | 1.14102 | -0.19185
1.08959 | 0.27112 | 1.16587 | -0.16827 | 1.13766 | -0.19266
1.09293 | 0.27178 | 1.16251 | -0.16895 | 1.13437 | -0.19349
1.09626 | 0.27256 | 1.15917 | -0.16949 | 1.13103 | -0.19436
1.09957 | 0.27334 | 1.15586 | -0.17019 | 1.12774 | -0.19503
1.10289 | 0.27417 | 1.15252 | -0.17088 | 1.12438 | -0.19587
1.10625 | 0.27506 | 1.14918 | -0.17185 | 1.12101 | -0.19656
1.10957 | 0.27579 | 1.14583 | -0.1723 | 1.11767 | -0.19715
1.11288 | 0.27663 | 1.14251 | -0.17283 | 1.11442 | -0.19791
1.11618 | 0.27748 | 1.13918 | -0.17328 | 1.11105 | -0.19868
1.11953 | 0.27838 | 1.13583 | -0.17381 | 1.10772 | -0.19928
1.12282 | 0.27926 | 1.13252 | -0.17436 | 1.10443 | -0.19998
1.12623 | 0.28015 | 1.12918 | -0.1749 | 1.10104 | -0.20062
1.12954 | 0.28115 | 1.12584 | -0.17539 | 1.09774 | -0.20127
1.13287 | 0.28202 | 1.1225 | -0.17576 | 1.09438 | -0.20194
1.1362 | 0.28289 | 1.1192 | -0.17626 | 1.09112 | -0.20253
1.13952 | 0.28391 | 1.11588 | -0.17674 | 1.08778 | -0.20324
1.14285 | 0.28482 | 1.11253 | -0.1772 | 1.08443 | -0.20383
1.14619 | 0.28575 | 1.1092 | -0.17764 | 1.08109 | -0.20437
1.1495 | 0.28676 | 1.1059 | -0.17799 | 1.07779 | -0.205
1.15289 | 0.288 | 1.10256 | -0.17841 | 1.07445 | -0.20553
1.15618 | 0.2889 | 1.09925 | -0.17882 | 1.07107 | -0.2061
1.15953 | 0.28992 | 1.09589 | -0.17925 | 1.06775 | -0.20663
1.16283 | 0.29095 | 1.09259 | -0.17976 | 1.06441 | -0.2075
1.16623 | 0.29199 | 1.08925 | -0.18018 | 1.06109 | -0.20786
1.16953 | 0.29309 | 1.08589 | -0.18061 | 1.05773 | -0.20822
1.17286 | 0.29422 | 1.08256 | -0.18107 | 1.05441 | -0.20867
1.17618 | 0.29538 | 1.0792 | -0.18136 | 1.05108 | -0.20911
1.1795 | 0.29646 | 1.07591 | -0.18174 | 1.04776 | -0.20959
1.18287 | 0.29765 | 1.07258 | -0.18207 | 1.04439 | -0.2101
1.18618 | 0.29879 | 1.06925 | -0.18238 | 1.04107 | -0.21053
1.18948 | 0.29998 | 1.06591 | -0.18299 | 1.03776 | -0.21095
1.19283 | 0.30123 | 1.06254 | -0.18341 | 1.03442 | -0.21142
1.19612 | 0.30246 | 1.05921 | -0.18364 | 1.03108 | -0.21185
1.19946 | 0.30374 | 1.0559 | -0.18392 | 1.02778 | -0.21226
1.20283 | 0.30509 | 1.05257 | -0.18422 | 1.02445 | -0.21263
1.2062 | 0.3063 | 1.04924 | -0.18452 | 1.0211 | -0.2129
1.20948 | 0.30757 | 1.04589 | -0.18483 | 1.01781 | -0.21339
1.2128 | 0.30904 | 1.04256 | -0.18515 | 1.01447 | -0.21378
1.21615 | 0.31035 | 1.03923 | -0.18546 | 1.01113 | -0.21419
1.21945 | 0.3117 | 1.03592 | -0.18578 | 1.00781 | -0.21455
1.22278 | 0.31297 | 1.03261 | -0.18602 | 1.00444 | -0.21494
1.22613 | 0.31434 | 1.02926 | -0.18633 | 1.00113 | -0.21533
1.22946 | 0.31586 | 1.02592 | -0.18669 | 0.99777 | -0.21575
1.23277 | 0.3174 | 1.02257 | -0.18696 | 0.99446 | -0.21606
1.23616 | 0.3191 | 1.01924 | -0.18731 | 0.99116 | -0.21642
1.23946 | 0.32082 | 1.01593 | -0.18755 | 0.98782 | -0.21672
1.24286 | 0.32241 | 1.01257 | -0.1878 | 0.98448 | -0.21697
1.24617 | 0.32393 | 1.00924 | -0.18806 | 0.98115 | -0.21741
1.24949 | 0.32564 | 1.00593 | -0.1883 | 0.97779 | -0.21811
1.25283 | 0.32731 | 1.00256 | -0.18865 | 0.97444 | -0.21834
1.25613 | 0.32896 | 0.99919 | -0.18889 | 0.97116 | -0.21858
1.25945 | 0.33073 | 0.99591 | -0.18907 | 0.96777 | -0.21883
1.26279 | 0.3324 | 0.99258 | -0.18941 | 0.96448 | -0.21906
1.26614 | 0.33411 | 0.98925 | -0.18966 | 0.96111 | -0.21932
1.26946 | 0.33588 | 0.9859 | -0.18992 | 0.9578 | -0.21953
1.27279 | 0.33781 | 0.98261 | -0.19018 | 0.95448 | -0.21988
1.2761 | 0.3397 | 0.97922 | -0.19067 | 0.95114 | -0.22016
1.27944 | 0.34152 | 0.97591 | -0.19086 | 0.94782 | -0.22045
1.28277 | 0.34355 | 0.97257 | -0.19104 | 0.94447 | -0.22081
1.28611 | 0.34546 | 0.96926 | -0.19118 | 0.94114 | -0.221
1.28945 | 0.3475 | 0.96592 | -0.19151 | 0.93783 | -0.22122
1.29273 | 0.34949 | 0.9626 | -0.19165 | 0.93451 | -0.22146
1.29609 | 0.35151 | 0.95925 | -0.19185 | 0.9312 | -0.22176
1.29943 | 0.35363 | 0.95593 | -0.19213 | 0.92784 | -0.22204
1.30277 | 0.35584 | 0.95263 | -0.1923 | 0.9245 | -0.22227
1.30607 | 0.35804 | 0.9493 | -0.19251 | 0.92116 | -0.22265
1.30942 | 0.36022 | 0.94594 | -0.19271 | 0.91786 | -0.22292
1.31274 | 0.36238 | 0.94259 | -0.19295 | 0.91452 | -0.22312
1.31606 | 0.36465 | 0.93926 | -0.19321 | 0.91119 | -0.22346
1.31943 | 0.36687 | 0.93598 | -0.19329 | 0.90788 | -0.22373
1.32277 | 0.36947 | 0.93265 | -0.19356 | 0.90451 | -0.22395
1.32611 | 0.3717 | 0.92929 | -0.19376 | 0.9012 | -0.22423
1.32942 | 0.37388 | 0.92595 | -0.19395 | 0.89789 | -0.22444
1.33276 | 0.37617 | 0.92263 | -0.19424 | 0.89451 | -0.22486
1.33609 | 0.37868 | 0.91929 | -0.19446 | 0.89119 | -0.22515
1.33945 | 0.3811 | 0.916 | -0.19468 | 0.88781 | -0.22527
1.34276 | 0.38367 | 0.91265 | -0.19497 | 0.88452 | -0.22547
1.34613 | 0.38634 | 0.9093 | -0.19509 | 0.88118 | -0.22567
1.34941 | 0.38898 | 0.90598 | -0.19532 | 0.87789 | -0.22585
1.35272 | 0.39156 | 0.90263 | -0.19546 | 0.87453 | -0.22607
1.35604 | 0.39419 | 0.8993 | -0.19565 | 0.8712 | -0.22632
1.35942 | 0.39681 | 0.89598 | -0.19597 | 0.86784 | -0.22654
1.36277 | 0.39953 | 0.89266 | -0.19642 | 0.86453 | -0.22678
1.36607 | 0.40267 | 0.88931 | -0.19652 | 0.86119 | -0.22694
1.36944 | 0.40557 | 0.88594 | -0.19664 | 0.85788 | -0.22716
1.37277 | 0.40824 | 0.88265 | -0.19673 | 0.85456 | -0.22737
1.37607 | 0.41093 | 0.87929 | -0.19695 | 0.85123 | -0.22759
1.37945 | 0.41395 | 0.87598 | -0.19712 | 0.84785 | -0.22781
1.38279 | 0.41687 | 0.8727 | -0.19723 | 0.84455 | -0.22801
1.38613 | 0.41983 | 0.86935 | -0.19747 | 0.8412 | -0.2282
1.3894 | 0.42281 | 0.86599 | -0.1976 | 0.8379 | -0.22842
1.39272 | 0.4257 | 0.86265 | -0.19784 | 0.83459 | -0.22862
1.39608 | 0.42881 | 0.85933 | -0.19802 | 0.83122 | -0.22888
1.39928 | 0.43188 | 0.85601 | -0.19818 | 0.8279 | -0.22906
1.40092 | 0.43341 | 0.85271 | -0.19839 | 0.82457 | -0.22919
1.39914 | 0.40203 | 0.84937 | -0.19859 | 0.82125 | -0.22945
1.39573 | 0.35388 | 0.84599 | -0.19879 | 0.81796 | -0.22964
1.39237 | 0.31482 | 0.84266 | -0.19889 | 0.81458 | -0.2299
1.38906 | 0.28152 | 0.83938 | -0.19904 | 0.81122 | -0.23016
1.38574 | 0.25251 | 0.83605 | -0.19921 | 0.80787 | -0.23065
1.38237 | 0.22683 | 0.83274 | -0.19938 | 0.80455 | -0.23066
1.37905 | 0.20384 | 0.82936 | -0.19958 | 0.80126 | -0.23071
1.37571 | 0.183 | 0.82602 | -0.19984 | 0.79791 | -0.23086
1.37237 | 0.16409 | 0.8227 | -0.2 | 0.79455 | -0.23113
1.36903 | 0.14666 | 0.81943 | -0.20013 | 0.79125 | -0.23131
1.36568 | 0.13059 | 0.81604 | -0.20033 | 0.78792 | -0.23153
1.36237 | 0.11541 | 0.81276 | -0.2005 | 0.78459 | -0.23172
1.35901 | 0.10158 | 0.80936 | -0.20101 | 0.78126 | -0.23186
1.35566 | 0.08868 | 0.80599 | -0.20123 | 0.77795 | -0.23206
1.35234 | 0.07668 | 0.80271 | -0.20121 | 0.77459 | -0.23225
1.349 | 0.0653 | 0.79937 | -0.20137 | 0.77123 | -0.23245
1.3457 | 0.05466 | 0.79606 | -0.20145 | 0.76792 | -0.23257
1.34173 | 0.03924 | 0.79271 | -0.20157 | 0.7646 | -0.23269
1.33867 | 0.03577 | 0.78937 | -0.20174 | 0.76129 | -0.23294
1.33535 | 0.02625 | 0.78604 | -0.20188 | 0.75796 | -0.23321
1.33202 | 0.01755 | 0.78273 | -0.20208 | 0.75461 | -0.23336
1.3287 | 0.00933 | 0.77938 | -0.2023 | 0.75129 | -0.23357
1.32518 | 0.000980991 | 0.77609 | -0.20243 | 0.74798 | -0.23372
1.32225 | -0.00187 | 0.77275 | -0.20258 | 0.74462 | -0.23387
1.31851 | -0.01299 | 0.76939 | -0.20274 | 0.7413 | -0.23409
1.3142 | -0.02543 | 0.7661 | -0.20282 | 0.73799 | -0.23428
1.31135 | -0.02643 | 0.76277 | -0.20299 | 0.73466 | -0.23443
1.30802 | -0.03262 | 0.7594 | -0.20318 | 0.73132 | -0.23461
1.30468 | -0.03837 | 0.75611 | -0.20337 | 0.72796 | -0.23478
1.30135 | -0.04383 | 0.75278 | -0.20355 | 0.72462 | -0.2352
1.29799 | -0.04895 | 0.74943 | -0.20373 | 0.7213 | -0.2356
1.29464 | -0.05381 | 0.74609 | -0.20398 | 0.71798 | -0.23563
1.29132 | -0.05852 | 0.7428 | -0.20409 | 0.71462 | -0.23581
1.28803 | -0.06288 | 0.73943 | -0.20419 | 0.71128 | -0.23595
1.2847 | -0.06722 | 0.7361 | -0.20442 | 0.70794 | -0.23616
1.28137 | -0.07129 | 0.73277 | -0.20447 | 0.70463 | -0.23634
1.27803 | -0.07517 | 0.72944 | -0.20465 | 0.70131 | -0.23648
1.2747 | -0.07903 | 0.72611 | -0.20483 | 0.69798 | -0.23673
1.27137 | -0.08265 | 0.72275 | -0.20525 | 0.69465 | -0.23686
1.26806 | -0.08621 | 0.71947 | -0.20528 | 0.69129 | -0.23702
1.26471 | -0.08957 | 0.71609 | -0.20544 | 0.68798 | -0.23723
1.26139 | -0.09277 | 0.71276 | -0.20556 | 0.68465 | -0.23739
1.25806 | -0.09587 | 0.70942 | -0.20573 | 0.68128 | -0.23779
1.25475 | -0.09882 | 0.70607 | -0.20579 | 0.67797 | -0.23805
1.2514 | -0.10165 | 0.70279 | -0.20602 | 0.67462 | -0.23809
1.24817 | -0.09894 | 0.69944 | -0.2061 | 0.67127 | -0.23822
1.24477 | -0.10551 | 0.69615 | -0.20624 | 0.66796 | -0.23839
1.24142 | -0.10856 | 0.69275 | -0.20652 | 0.66459 | -0.23852
1.23805 | -0.11125 | 0.68942 | -0.20659 | 0.66131 | -0.23874
1.23476 | -0.11401 | 0.68609 | -0.20669 | 0.65797 | -0.23894
1.23139 | -0.11645 | 0.6828 | -0.20696 | 0.65463 | -0.23912
1.22806 | -0.1187 | 0.67942 | -0.20741 | 0.65126 | -0.23933
1.22475 | -0.12086 | 0.67609 | -0.20747 | 0.64795 | -0.23944
1.22143 | -0.12293 | 0.67277 | -0.20762 | 0.64464 | -0.23957
1.21805 | -0.12489 | 0.66942 | -0.20775 | 0.64134 | -0.23978
1.21473 | -0.12682 | 0.66609 | -0.20785 | 0.63796 | -0.24027
1.2114 | -0.12873 | 0.66276 | -0.20794 | 0.63462 | -0.24042
1.20808 | -0.13054 | 0.65945 | -0.20804 | 0.63128 | -0.24047
1.20475 | -0.13226 | 0.65611 | -0.20822 | 0.62795 | -0.24064
1.20141 | -0.13394 | 0.65278 | -0.20837 | 0.62465 | -0.24079
1.19809 | -0.13552 | 0.64946 | -0.20856 | 0.62129 | -0.24083
1.19475 | -0.13706 | 0.64609 | -0.20869 | 0.61799 | -0.24107
1.19144 | -0.13857 | 0.6428 | -0.20879 | 0.61466 | -0.24125
1.18811 | -0.14005 | 0.63946 | -0.20923 | 0.61131 | -0.24139
1.18474 | -0.14154 | 0.63607 | -0.20957 | 0.60799 | -0.2416
1.18144 | -0.14286 | 0.63277 | -0.20962 | 0.60467 | -0.24175
1.17809 | -0.14424 | 0.6294 | -0.20975 | 0.60135 | -0.24201
1.17479 | -0.14555 | 0.6261 | -0.20986 | 0.59798 | -0.24219
1.17146 | -0.1468 | 0.62278 | -0.20999 | 0.59469 | -0.24221
1.16813 | -0.14802 | 0.61944 | -0.21015 | 0.59131 | -0.24244
1.16481 | -0.14913 | 0.61612 | -0.21023 | 0.58802 | -0.24273
1.16145 | -0.15031 | 0.61277 | -0.21048 | 0.58467 | -0.2429
1.15808 | -0.15139 | 0.60943 | -0.21061 | 0.58136 | -0.24307
1.15477 | -0.15252 | 0.60609 | -0.21075 | 0.57805 | -0.24328
1.15145 | -0.1537 | 0.60274 | -0.21097 | 0.57466 | -0.24345
1.14809 | -0.15485 | 0.59946 | -0.21113 | 0.57136 | -0.24366
1.14477 | -0.15583 | 0.59611 | -0.21118 | 0.56803 | -0.24386
1.1414 | -0.15682 | 0.59281 | -0.21135 | 0.56468 | -0.2441
1.13811 | -0.15771 | 0.58946 | -0.21157 | 0.5614 | -0.2443
1.13479 | -0.15862 | 0.58612 | -0.21177 | 0.55806 | -0.24447
1.13147 | -0.15958 | 0.58284 | -0.21193 | 0.55464 | -0.24482
1.12813 | -0.16043 | 0.5795 | -0.21199 | 0.55133 | -0.24521
1.12479 | -0.16129 | 0.57617 | -0.21225 | 0.548 | -0.24533
1.12148 | -0.16219 | 0.57282 | -0.2125 | 0.54468 | -0.24543
1.11815 | -0.16299 | 0.56947 | -0.21268 | 0.54137 | -0.2456
1.11478 | -0.16397 | 0.56614 | -0.21285 | 0.53802 | -0.24575
1.11149 | -0.16477 | 0.56284 | -0.21294 | 0.53469 | -0.24583
1.10813 | -0.16552 | 0.5595 | -0.21318 | 0.53135 | -0.24606
1.1048 | -0.16622 | 0.55615 | -0.21338 | 0.52802 | -0.24628
1.10147 | -0.16686 | 0.5528 | -0.21388 | 0.52473 | -0.24645
1.09814 | -0.16763 | 0.54947 | -0.21401 | 0.52137 | -0.24665
1.09484 | -0.16829 | 0.54614 | -0.21414 | 0.51805 | -0.24687
1.09151 | -0.169 | 0.54283 | -0.21428 | 0.5147 | -0.24702
1.08817 | -0.1697 | 0.5395 | -0.21447 | 0.51136 | -0.24726
1.08486 | -0.17037 | 0.53613 | -0.21457 | 0.50803 | -0.2474
1.08149 | -0.17109 | 0.53278 | -0.21474 | 0.5047 | -0.24757
1.0782 | -0.17166 | 0.52948 | -0.2149 | 0.50139 | -0.2478
1.07489 | -0.17222 | 0.5262 | -0.21504 | 0.49804 | -0.24808
1.07153 | -0.17289 | 0.52285 | -0.21531 | 0.49471 | -0.2482
1.06821 | -0.1735 | 0.51949 | -0.21546 | 0.49135 | -0.24851
1.06484 | -0.1743 | 0.51615 | -0.21567 | 0.48806 | -0.24863
1.06145 | -0.17491 | 0.51285 | -0.21592 | 0.48472 | -0.24881
1.05818 | -0.17542 | 0.50949 | -0.21602 | 0.48144 | -0.24898
1.05483 | -0.17599 | 0.5062 | -0.21627 | 0.47805 | -0.24914
1.05148 | -0.1765 | 0.50283 | -0.21651 | 0.47474 | -0.24941
1.04817 | -0.17699 | 0.49957 | -0.21668 | 0.47136 | -0.2496
1.04478 | -0.17752 | 0.49616 | -0.2169 | 0.46811 | -0.25006
1.04153 | -0.17804 | 0.49284 | -0.2171 | 0.46469 | -0.25037
1.03818 | -0.17855 | 0.48953 | -0.21731 | 0.46137 | -0.25046
1.03485 | -0.17907 | 0.48622 | -0.21756 | 0.45805 | -0.25073
1.03152 | -0.17954 | 0.4829 | -0.21768 | 0.45472 | -0.25089
1.02819 | -0.18008 | 0.47958 | -0.2179 | 0.45136 | -0.25103
1.02486 | -0.18054 | 0.4762 | -0.21811 | 0.44807 | -0.25126
1.02153 | -0.18097 | 0.47286 | -0.21828 | 0.44475 | -0.25142
1.01817 | -0.18152 | 0.46953 | -0.21863 | 0.4414 | -0.25162
1.01488 | -0.18197 | 0.4662 | -0.21904 | 0.43807 | -0.25184
1.01154 | -0.18239 | 0.46287 | -0.21915 | 0.43479 | -0.25202
1.00818 | -0.18289 | 0.45954 | -0.21932 | 0.43144 | -0.25222
1.00487 | -0.18327 | 0.45617 | -0.21937 | 0.42812 | -0.25245
1.00153 | -0.18373 | 0.45287 | -0.21964 | 0.42477 | -0.25262
0.99821 | -0.18425 | 0.44954 | -0.21982 | 0.42145 | -0.25286
0.99488 | -0.18464 | 0.44625 | -0.22 | 0.41809 | -0.25304
0.99158 | -0.18505 | 0.4429 | -0.22032 | 0.41478 | -0.25327
0.98824 | -0.18547 | 0.43954 | -0.22052 | 0.41145 | -0.2535
0.98487 | -0.18586 | 0.43621 | -0.22072 | 0.4081 | -0.25372
0.98155 | -0.18634 | 0.4329 | -0.22094 | 0.40481 | -0.25404
0.97819 | -0.18693 | 0.42958 | -0.22117 | 0.40145 | -0.25427
0.9749 | -0.18726 | 0.42625 | -0.22134 | 0.39813 | -0.2544
0.97154 | -0.18762 | 0.42292 | -0.22156 | 0.39482 | -0.25473
0.96819 | -0.18792 | 0.4196 | -0.22173 | 0.39147 | -0.25491
0.96485 | -0.18829 | 0.41625 | -0.22204 | 0.38815 | -0.25516
0.96156 | -0.18865 | 0.41294 | -0.22226 | 0.3848 | -0.25546
0.95821 | -0.18903 | 0.4096 | -0.22252 | 0.38143 | -0.25601
0.95488 | -0.18948 | 0.4063 | -0.22274 | 0.37811 | -0.25615
0.95158 | -0.1898 | 0.40295 | -0.22294 | 0.37478 | -0.25635
0.94823 | -0.19019 | 0.3996 | -0.22316 | 0.37144 | -0.25654
0.9449 | -0.1905 | 0.3963 | -0.22339 | 0.36812 | -0.25676
0.94154 | -0.1908 | 0.39294 | -0.22356 | 0.3648 | -0.25695
0.93825 | -0.19108 | 0.38963 | -0.22383 | 0.36146 | -0.2572
0.93493 | -0.19139 | 0.38632 | -0.22402 | 0.35808 | -0.25747
0.93158 | -0.19169 | 0.38297 | -0.22454 | 0.3548 | -0.25765
0.92826 | -0.1921 | 0.37957 | -0.22475 | 0.35148 | -0.25786
0.92492 | -0.19242 | 0.37627 | -0.22493 | 0.34812 | -0.25809
0.92162 | -0.19273 | 0.37289 | -0.22513 | 0.34484 | -0.25831
0.91825 | -0.19311 | 0.36961 | -0.22541 | 0.34146 | -0.25858
0.91495 | -0.19343 | 0.36626 | -0.22561 | 0.33816 | -0.25875
0.91158 | -0.19374 | 0.36292 | -0.2259 | 0.3348 | -0.25906
0.90829 | -0.19411 | 0.3596 | -0.22605 | 0.3315 | -0.25932
0.90494 | -0.19436 | 0.35623 | -0.22633 | 0.32817 | -0.25958
0.9016 | -0.1947 | 0.35294 | -0.22651 | 0.32481 | -0.25987
0.89831 | -0.19499 | 0.34962 | -0.2267 | 0.32149 | -0.26012
0.89494 | -0.19543 | 0.34629 | -0.22699 | 0.31815 | -0.26038
0.89161 | -0.19587 | 0.34292 | -0.22725 | 0.31481 | -0.26068
0.88824 | -0.19606 | 0.33961 | -0.22744 | 0.31152 | -0.26083
0.88494 | -0.19635 | 0.3363 | -0.2278 | 0.30818 | -0.26112
0.88159 | -0.19662 | 0.33294 | -0.22801 | 0.30487 | -0.26141
0.87829 | -0.19682 | 0.32964 | -0.22821 | 0.30153 | -0.26164
0.87492 | -0.19714 | 0.32627 | -0.22853 | 0.2982 | -0.26199
0.87161 | -0.19738 | 0.32294 | -0.22861 | 0.2948 | -0.26252
0.86829 | -0.19765 | 0.3196 | -0.22886 | 0.29152 | -0.26266
0.86495 | -0.19787 | 0.31631 | -0.2292 | 0.28818 | -0.26286
0.86162 | -0.19813 | 0.31297 | -0.22937 | 0.28487 | -0.26303
0.8583 | -0.19842 | 0.30966 | -0.22958 | 0.28151 | -0.26334
0.85495 | -0.19873 | 0.30635 | -0.22982 | 0.27818 | -0.26367
0.85168 | -0.19901 | 0.30298 | -0.23013 | 0.27486 | -0.26391
0.84825 | -0.19926 | 0.29964 | -0.23044 | 0.27152 | -0.26416
0.84495 | -0.19943 | 0.29627 | -0.23106 | 0.26821 | -0.26447
0.84164 | -0.19964 | 0.29294 | -0.23121 | 0.26489 | -0.26471
0.83829 | -0.19994 | 0.28963 | -0.23137 | 0.2615 | -0.26504
0.83497 | -0.20014 | 0.28627 | -0.23148 | 0.25819 | -0.26535
0.83165 | -0.20045 | 0.28298 | -0.2317 | 0.25487 | -0.26559
0.82831 | -0.20076 | 0.27964 | -0.23197 | 0.25155 | -0.2659
0.82497 | -0.20093 | 0.2763 | -0.23217 | 0.24821 | -0.26615
0.82166 | -0.20118 | 0.27301 | -0.23245 | 0.24488 | -0.26647
0.81833 | -0.20137 | 0.26966 | -0.23266 | 0.24152 | -0.26669
0.81502 | -0.20158 | 0.26631 | -0.23297 | 0.23824 | -0.26691
0.81169 | -0.20179 | 0.26299 | -0.2332 | 0.23488 | -0.2672
0.80833 | -0.20229 | 0.25967 | -0.23347 | 0.23158 | -0.26748
0.80496 | -0.20252 | 0.25633 | -0.23373 | 0.22824 | -0.26788
0.80165 | -0.20272 | 0.25302 | -0.23387 | 0.2249 | -0.26818
0.79832 | -0.20293 | 0.24967 | -0.23414 | 0.22156 | -0.26844
0.79497 | -0.20312 | 0.24636 | -0.23447 | 0.21822 | -0.26879
0.79166 | -0.20334 | 0.243 | -0.23471 | 0.21491 | -0.26912
0.78833 | -0.20365 | 0.23967 | -0.23498 | 0.21157 | -0.26968
0.78501 | -0.20384 | 0.23633 | -0.23527 | 0.2082 | -0.27
0.78166 | -0.20403 | 0.23305 | -0.23557 | 0.20486 | -0.27016
0.77835 | -0.20427 | 0.22971 | -0.23587 | 0.20154 | -0.27046
0.77498 | -0.2045 | 0.22641 | -0.23613 | 0.19821 | -0.27074
0.77169 | -0.20483 | 0.22303 | -0.23633 | 0.19491 | -0.27099
0.76831 | -0.20511 | 0.21968 | -0.23674 | 0.19157 | -0.27129
0.765 | -0.20525 | 0.21635 | -0.23691 | 0.18825 | -0.27152
0.76172 | -0.20544 | 0.21304 | -0.2374 | 0.18492 | -0.27175
0.75836 | -0.2057 | 0.20967 | -0.23781 | 0.18158 | -0.27216
0.75503 | -0.20591 | 0.20633 | -0.23798 | 0.17822 | -0.27239
0.75169 | -0.20616 | 0.20298 | -0.23818 | 0.17492 | -0.27273
0.74839 | -0.20639 | 0.19967 | -0.23839 | 0.17158 | -0.27314
0.74504 | -0.20657 | 0.19634 | -0.23864 | 0.16822 | -0.27341
0.74169 | -0.20682 | 0.19303 | -0.23897 | 0.16487 | -0.27367
0.73838 | -0.20701 | 0.18973 | -0.23919 | 0.16158 | -0.27392
0.73506 | -0.20723 | 0.18638 | -0.23945 | 0.15827 | -0.27419
0.73173 | -0.20745 | 0.18299 | -0.23974 | 0.15494 | -0.27454
0.72838 | -0.20763 | 0.17968 | -0.23999 | 0.15162 | -0.27486
0.72505 | -0.2079 | 0.17633 | -0.24031 | 0.14829 | -0.27519
0.72171 | -0.20823 | 0.17302 | -0.24056 | 0.14493 | -0.2755
0.71833 | -0.20838 | 0.16973 | -0.24072 | 0.1416 | -0.27577
0.71501 | -0.20856 | 0.16637 | -0.24106 | 0.13828 | -0.27608
0.71172 | -0.20869 | 0.16304 | -0.24123 | 0.13496 | -0.27639
0.70836 | -0.20892 | 0.15974 | -0.24153 | 0.13164 | -0.2767
0.70506 | -0.20912 | 0.15636 | -0.24178 | 0.12831 | -0.27717
0.70173 | -0.20935 | 0.15308 | -0.24204 | 0.12491 | -0.27774
0.69839 | -0.20954 | 0.14977 | -0.24233 | 0.12158 | -0.27796
0.69506 | -0.20975 | 0.14639 | -0.24269 | 0.11826 | -0.27817
0.69172 | -0.20991 | 0.14306 | -0.24295 | 0.11495 | -0.27843
0.68838 | -0.21009 | 0.13976 | -0.24327 | 0.11164 | -0.27881
0.68508 | -0.2103 | 0.13639 | -0.24354 | 0.1083 | -0.27915
0.68171 | -0.21068 | 0.13308 | -0.24389 | 0.10493 | -0.27943
0.67838 | -0.21095 | 0.12978 | -0.24419 | 0.10162 | -0.27974
0.67505 | -0.21107 | 0.12635 | -0.24486 | 0.0983 | -0.28008
0.6717 | -0.2113 | 0.12304 | -0.24507 | 0.095 | -0.28052
0.66837 | -0.21144 | 0.11972 | -0.24522 | 0.09163 | -0.28093
0.665 | -0.21161 | 0.11639 | -0.24544 | 0.08832 | -0.28121
0.66172 | -0.21179 | 0.11309 | -0.24577 | 0.08497 | -0.28155
0.65839 | -0.21195 | 0.10976 | -0.24591 | 0.08165 | -0.28184
0.65505 | -0.21216 | 0.1064 | -0.24626 | 0.07833 | -0.28221
0.65168 | -0.21236 | 0.10307 | -0.24659 | 0.075 | -0.28261
0.64835 | -0.21254 | 0.09976 | -0.24681 | 0.07172 | -0.28287
0.64504 | -0.2128 | 0.09644 | -0.24714 | 0.06834 | -0.28327
0.64172 | -0.2129 | 0.09311 | -0.2474 | 0.06499 | -0.28364
0.63837 | -0.21325 | 0.08981 | -0.24773 | 0.06164 | -0.28404
0.635 | -0.21348 | 0.08645 | -0.24807 | 0.05835 | -0.28438
0.6317 | -0.2136 | 0.08311 | -0.24829 | 0.05503 | -0.28479
0.62836 | -0.2138 | 0.07977 | -0.24866 | 0.05171 | -0.28508
0.62504 | -0.214 | 0.07647 | -0.24897 | 0.04834 | -0.28553
0.62169 | -0.21417 | 0.07314 | -0.24928 | 0.04501 | -0.28589
0.61838 | -0.21438 | 0.06981 | -0.24958 | 0.04168 | -0.28654
0.61501 | -0.21459 | 0.06644 | -0.2499 | 0.03835 | -0.28696
0.61169 | -0.21472 | 0.0631 | -0.25024 | 0.03502 | -0.28727
0.60839 | -0.2149 | 0.05979 | -0.25054 | 0.03168 | -0.28771
0.60506 | -0.21508 | 0.05647 | -0.25083 | 0.02832 | -0.28802
0.60174 | -0.21519 | 0.05313 | -0.25117 | 0.02504 | -0.28843
0.5984 | -0.21539 | 0.04979 | -0.25149 | 0.02165 | -0.28881
0.59511 | -0.21546 | 0.04646 | -0.25182 | 0.01836 | -0.28923
0.59172 | -0.21569 | 0.04311 | -0.25234 | 0.015 | -0.28965
0.5884 | -0.2159 | 0.03975 | -0.25287 | 0.01169 | -0.29007
0.58506 | -0.21608 | 0.03646 | -0.25306 | 0.00836 | -0.29048
0.58175 | -0.21626 | 0.03313 | -0.25334 | 0.00505 | -0.29097
0.57845 | -0.21642 | 0.0298 | -0.25362 | 0.00205 | -0.29137
0.57509 | -0.21663 | 0.02643 | -0.25393 | 0.000482101 | -0.2916
0.57174 | -0.21685 | 0.02315 | -0.25439 | 0.00232 | -0.25191
0.56841 | -0.21704 | 0.01977 | -0.2547 | 0.00571 | -0.19219
0.56509 | -0.21719 | 0.01644 | -0.25505 | 0.00906 | -0.1458
0.56179 | -0.21736 | 0.01314 | -0.25534 | 0.01243 | -0.10812
0.55844 | -0.21759 | 0.0098 | -0.25572 | 0.01575 | -0.07688
0.5551 | -0.21779 | 0.00649 | -0.25599 | 0.01963 | -0.04373
0.5517 | -0.21819 | 0.00314 | -0.25633 | 0.02261 | -0.02928
0.54845 | -0.21831 | 0.00119 | -0.2566 | 0.02594 | -0.00885
0.54509 | -0.21847 | 0.000655171 | -0.25671 | 0.02929 | 0.00896
0.54177 | -0.21858 | 0.00246 | -0.21221 | 0.03263 | 0.02446
0.53842 | -0.21873 | 0.00581 | -0.15527 | 0.03602 | 0.03816
0.53511 | -0.21888 | 0.00916 | -0.11401 | 0.03934 | 0.05035
0.53173 | -0.21902 | 0.01247 | -0.0819 | 0.04272 | 0.06138
0.52844 | -0.21921 | 0.01578 | -0.0559 | 0.04602 | 0.07135
0.5251 | -0.21936 | 0.01912 | -0.03454 | 0.04938 | 0.08015
0.52178 | -0.21953 | 0.02245 | -0.01608 | 0.05273 | 0.08816
0.51845 | -0.21966 | 0.02581 | -0.000360095 | 0.05606 | 0.09554
0.51515 | -0.21977 | 0.02911 | 0.01342 | 0.05933 | 0.09868
0.5118 | -0.21997 | 0.03244 | 0.02538 | 0.06275 | 0.10597
0.50845 | -0.22021 | 0.03576 | 0.03612 | 0.06609 | 0.11304
0.50513 | -0.22039 | 0.03911 | 0.0457 | 0.06943 | 0.11878
0.50181 | -0.22061 | 0.04243 | 0.05453 | 0.07283 | 0.12405
0.49848 | -0.2208 | 0.04579 | 0.06237 | 0.07613 | 0.12881
0.49511 | -0.22092 | 0.04911 | 0.06929 | 0.07944 | 0.13319
0.49178 | -0.22098 | 0.05244 | 0.07567 | 0.08276 | 0.13725
0.48847 | -0.22111 | 0.05575 | 0.08153 | 0.08608 | 0.14102
0.48516 | -0.22131 | 0.05909 | 0.08684 | 0.08941 | 0.14465
0.48184 | -0.22153 | 0.06243 | 0.09185 | 0.09276 | 0.14799
0.47849 | -0.22174 | 0.06574 | 0.09647 | 0.09607 | 0.15112
0.47513 | -0.22188 | 0.06909 | 0.10064 | 0.09941 | 0.15417
0.47181 | -0.22205 | 0.07249 | 0.10515 | 0.10274 | 0.15696
0.46849 | -0.22237 | 0.07581 | 0.10884 | 0.10605 | 0.15969
0.46514 | -0.22258 | 0.0791 | 0.1123 | 0.10944 | 0.16226
0.46181 | -0.22267 | 0.08245 | 0.11554 | 0.11273 | 0.16466
0.45847 | -0.2229 | 0.08574 | 0.11848 | 0.1161 | 0.16702
0.45515 | -0.22302 | 0.08907 | 0.12139 | 0.11936 | 0.16922
0.4518 | -0.22318 | 0.09239 | 0.12415 | 0.1227 | 0.17129
0.44847 | -0.22334 | 0.09575 | 0.12671 | 0.12607 | 0.17334
0.44516 | -0.22345 | 0.09908 | 0.12921 | 0.12944 | 0.17551
0.44181 | -0.22374 | 0.1024 | 0.13156 | 0.13275 | 0.17732
0.43849 | -0.22397 | 0.10571 | 0.13372 | 0.13608 | 0.17901
0.43516 | -0.22403 | 0.1091 | 0.13586 | 0.1394 | 0.18061
0.43182 | -0.2242 | 0.11239 | 0.13776 | 0.14274 | 0.18221
0.42848 | -0.22434 | 0.11574 | 0.13967 | 0.14602 | 0.18371
0.42517 | -0.22444 | 0.11907 | 0.14145 | 0.14941 | 0.18521
0.42183 | -0.22463 | 0.12236 | 0.14309 | 0.15272 | 0.18665
0.4185 | -0.22469 | 0.12571 | 0.1448 | 0.15607 | 0.18796
0.41519 | -0.22493 | 0.12906 | 0.14669 | 0.15938 | 0.18929
0.41184 | -0.22514 | 0.13244 | 0.14812 | 0.16271 | 0.19055
0.40853 | -0.22535 | 0.13572 | 0.14952 | 0.16604 | 0.19174
0.40518 | -0.22549 | 0.13907 | 0.15079 | 0.16939 | 0.19294
0.40187 | -0.2257 | 0.14238 | 0.15211 | 0.17267 | 0.19408
0.39853 | -0.22589 | 0.14573 | 0.15336 | 0.17604 | 0.19515
0.39518 | -0.22608 | 0.14904 | 0.15457 | 0.17936 | 0.19626
0.39187 | -0.22619 | 0.15238 | 0.15577 | 0.18268 | 0.19729
0.38857 | -0.22636 | 0.1557 | 0.15688 | 0.186 | 0.19827
0.38523 | -0.22656 | 0.15902 | 0.15798 | 0.18935 | 0.19923
0.38184 | -0.227 | 0.16237 | 0.1591 | 0.19265 | 0.20011
0.37849 | -0.22717 | 0.16571 | 0.16008 | 0.196 | 0.20107
0.37517 | -0.22729 | 0.16907 | 0.16108 | 0.19935 | 0.20187
0.37183 | -0.22748 | 0.17237 | 0.16198 | 0.20265 | 0.20272
0.36851 | -0.22761 | 0.1757 | 0.16295 | 0.20597 | 0.20364
0.3652 | -0.22774 | 0.17902 | 0.16387 | 0.20935 | 0.20444
0.36186 | -0.22792 | 0.18234 | 0.16466 | 0.21267 | 0.20535
0.35852 | -0.22808 | 0.18567 | 0.16555 | 0.21598 | 0.20624
0.35519 | -0.22814 | 0.18901 | 0.16642 | 0.21935 | 0.20692
0.35188 | -0.22831 | 0.19236 | 0.16717 | 0.22268 | 0.20759
0.34855 | -0.22844 | 0.19569 | 0.16786 | 0.22605 | 0.20829
0.34522 | -0.22869 | 0.199 | 0.16856 | 0.22935 | 0.20889
0.3419 | -0.2289 | 0.20232 | 0.16926 | 0.2327 | 0.20953
0.33854 | -0.22903 | 0.20569 | 0.17001 | 0.23599 | 0.21014
0.33518 | -0.22923 | 0.20898 | 0.17065 | 0.23936 | 0.21079
0.33191 | -0.22946 | 0.21235 | 0.17153 | 0.24264 | 0.21139
0.32858 | -0.22958 | 0.21572 | 0.17227 | 0.246 | 0.21196
0.32526 | -0.2298 | 0.21904 | 0.17274 | 0.24937 | 0.21257
0.32189 | -0.23007 | 0.22235 | 0.17336 | 0.25267 | 0.21308
0.31857 | -0.23023 | 0.22569 | 0.17395 | 0.25597 | 0.21359
0.31524 | -0.23048 | 0.22903 | 0.17444 | 0.25932 | 0.21419
0.31193 | -0.23061 | 0.23236 | 0.175 | 0.26266 | 0.21464
0.30861 | -0.23077 | 0.23567 | 0.17548 | 0.26597 | 0.21518
0.30526 | -0.23099 | 0.23902 | 0.17604 | 0.26931 | 0.21569
0.30194 | -0.23108 | 0.24233 | 0.17651 | 0.27267 | 0.21609
0.29857 | -0.23128 | 0.24569 | 0.17697 | 0.27596 | 0.21655
0.29521 | -0.23161 | 0.24899 | 0.17752 | 0.2793 | 0.21705
0.29191 | -0.23182 | 0.25234 | 0.17799 | 0.2826 | 0.2175
0.28856 | -0.23201 | 0.25567 | 0.17836 | 0.28594 | 0.21791
0.28522 | -0.23213 | 0.25899 | 0.17888 | 0.2893 | 0.21836
0.28189 | -0.23233 | 0.26232 | 0.17932 | 0.29261 | 0.21881
0.27855 | -0.2325 | 0.26565 | 0.17971 | 0.29594 | 0.21929
0.27526 | -0.23263 | 0.26898 | 0.18015 | 0.29932 | 0.22
0.27194 | -0.23273 | 0.27231 | 0.18046 | 0.30266 | 0.22038
0.2686 | -0.23286 | 0.27563 | 0.18098 | 0.30596 | 0.22065
0.26526 | -0.23309 | 0.27892 | 0.18131 | 0.30933 | 0.22094
0.26191 | -0.23326 | 0.28228 | 0.18166 | 0.31262 | 0.22134
0.25854 | -0.23345 | 0.28564 | 0.18208 | 0.31595 | 0.22166
0.25527 | -0.23352 | 0.28897 | 0.18243 | 0.31929 | 0.22211
0.25192 | -0.23371 | 0.29229 | 0.18289 | 0.32263 | 0.22248
0.24864 | -0.23387 | 0.2956 | 0.18317 | 0.32595 | 0.22278
0.24532 | -0.23402 | 0.29895 | 0.18383 | 0.32929 | 0.22313
0.24194 | -0.23425 | 0.30229 | 0.1841 | 0.33259 | 0.2234
0.23863 | -0.23444 | 0.30563 | 0.18436 | 0.33592 | 0.22366
0.2353 | -0.23464 | 0.30896 | 0.18466 | 0.33926 | 0.22402
0.23201 | -0.2348 | 0.31231 | 0.18495 | 0.34258 | 0.22426
0.22868 | -0.23504 | 0.31562 | 0.18517 | 0.34595 | 0.2246
0.22533 | -0.23517 | 0.31897 | 0.18558 | 0.34925 | 0.2249
0.22196 | -0.23532 | 0.32225 | 0.18584 | 0.35255 | 0.2252
0.21864 | -0.23554 | 0.32561 | 0.18607 | 0.35592 | 0.22552
0.21533 | -0.23573 | 0.32894 | 0.18645 | 0.35922 | 0.2258
0.21197 | -0.23608 | 0.33229 | 0.18671 | 0.36255 | 0.2261
0.20864 | -0.23626 | 0.33561 | 0.18693 | 0.36594 | 0.22647
0.2053 | -0.23638 | 0.33894 | 0.18722 | 0.36925 | 0.22673
0.20199 | -0.2365 | 0.34226 | 0.18743 | 0.37254 | 0.22697
0.19861 | -0.23671 | 0.34562 | 0.18776 | 0.37585 | 0.22725
0.19531 | -0.23682 | 0.34894 | 0.18801 | 0.37922 | 0.22746
0.19195 | -0.23705 | 0.35226 | 0.18814 | 0.38256 | 0.22787
0.18867 | -0.23716 | 0.35556 | 0.18836 | 0.38592 | 0.2284
0.18529 | -0.23733 | 0.3589 | 0.18864 | 0.38924 | 0.22858
0.18194 | -0.23751 | 0.36226 | 0.18893 | 0.39258 | 0.22884
0.17864 | -0.23765 | 0.3656 | 0.18926 | 0.39588 | 0.22898
0.17533 | -0.23782 | 0.36889 | 0.18938 | 0.39923 | 0.2292
0.17198 | -0.23801 | 0.37224 | 0.18963 | 0.40257 | 0.22948
0.16867 | -0.23815 | 0.37554 | 0.18985 | 0.4059 | 0.22967
0.16534 | -0.23834 | 0.37888 | 0.19 | 0.40925 | 0.2299
0.16197 | -0.23851 | 0.38226 | 0.19024 | 0.41255 | 0.23012
0.15867 | -0.23864 | 0.38558 | 0.19074 | 0.41589 | 0.23033
0.15536 | -0.23884 | 0.38894 | 0.19088 | 0.41921 | 0.2306
0.15202 | -0.23901 | 0.39226 | 0.19113 | 0.42258 | 0.2308
0.14866 | -0.23917 | 0.39554 | 0.19118 | 0.4259 | 0.23096
0.14532 | -0.23939 | 0.39892 | 0.19139 | 0.42918 | 0.23118
0.14201 | -0.23957 | 0.40223 | 0.19162 | 0.43254 | 0.23135
0.13867 | -0.23982 | 0.4056 | 0.19164 | 0.43587 | 0.23165
0.13535 | -0.23997 | 0.40886 | 0.19189 | 0.43921 | 0.23183
0.13206 | -0.2401 | 0.4122 | 0.19214 | 0.44251 | 0.23202
0.12871 | -0.24027 | 0.41555 | 0.19227 | 0.44589 | 0.23221
0.12533 | -0.24065 | 0.41886 | 0.19249 | 0.44918 | 0.23236
0.122 | -0.24083 | 0.42224 | 0.19262 | 0.45248 | 0.23254
0.1187 | -0.24099 | 0.42551 | 0.19276 | 0.45582 | 0.23284
0.11537 | -0.2411 | 0.42885 | 0.19296 | 0.45915 | 0.23295
0.11202 | -0.24123 | 0.43219 | 0.1931 | 0.46251 | 0.23322
0.1087 | -0.24148 | 0.43555 | 0.19334 | 0.46584 | 0.23344
0.10538 | -0.24165 | 0.43885 | 0.19358 | 0.46918 | 0.23392
0.102 | -0.24183 | 0.44224 | 0.19377 | 0.47247 | 0.23415
0.09871 | -0.24196 | 0.44555 | 0.19393 | 0.47582 | 0.23422
0.09543 | -0.24218 | 0.44885 | 0.19408 | 0.47918 | 0.23438
0.09206 | -0.24236 | 0.45218 | 0.1942 | 0.48253 | 0.23461
0.08871 | -0.24255 | 0.45552 | 0.19436 | 0.48585 | 0.23478
0.08536 | -0.24272 | 0.45886 | 0.19445 | 0.48916 | 0.23497
0.08204 | -0.24282 | 0.46221 | 0.19461 | 0.49248 | 0.23512
0.07874 | -0.24299 | 0.46553 | 0.19474 | 0.49583 | 0.23523
0.07541 | -0.24325 | 0.46885 | 0.19511 | 0.49919 | 0.23543
0.07206 | -0.24341 | 0.4722 | 0.19535 | 0.50252 | 0.23563
0.0687 | -0.24362 | 0.47551 | 0.19537 | 0.50581 | 0.23577
0.06541 | -0.24384 | 0.47886 | 0.19548 | 0.50915 | 0.23598
0.06206 | -0.24404 | 0.48219 | 0.19568 | 0.51247 | 0.23615
0.05874 | -0.24414 | 0.48549 | 0.19581 | 0.5158 | 0.23639
0.05541 | -0.2444 | 0.48885 | 0.196 | 0.51914 | 0.23651
0.05208 | -0.24465 | 0.49217 | 0.19596 | 0.52247 | 0.23659
0.04875 | -0.24485 | 0.49548 | 0.19608 | 0.5258 | 0.2368
0.04541 | -0.24513 | 0.49886 | 0.1963 | 0.52917 | 0.23704
0.04209 | -0.24547 | 0.50216 | 0.19643 | 0.53248 | 0.23723
0.03876 | -0.24571 | 0.50548 | 0.19657 | 0.5358 | 0.23736
0.0354 | -0.24587 | 0.5088 | 0.19676 | 0.53913 | 0.23744
0.03204 | -0.24613 | 0.51214 | 0.19687 | 0.54248 | 0.23766
0.02873 | -0.24635 | 0.51547 | 0.19707 | 0.5458 | 0.23781
0.02539 | -0.24651 | 0.51881 | 0.1972 | 0.5491 | 0.23796
0.02208 | -0.24668 | 0.52217 | 0.19736 | 0.55244 | 0.23815
0.01874 | -0.24692 | 0.5255 | 0.19751 | 0.55577 | 0.23863
0.01542 | -0.24715 | 0.5288 | 0.19753 | 0.55915 | 0.23869
0.01208 | -0.24737 | 0.53211 | 0.19769 | 0.56248 | 0.23883
0.00875 | -0.2477 | 0.53546 | 0.19778 | 0.56582 | 0.23896
0.0054 | -0.24786 | 0.53878 | 0.19787 | 0.56915 | 0.23914
0.00223 | -0.24809 | 0.54212 | 0.19808 | 0.57242 | 0.23922
0.000571858 | -0.24823 | 0.54546 | 0.19824 | 0.5758 | 0.23938
|  | 0.54875 | 0.19838 | 0.57913 | 0.23957
|  | 0.55211 | 0.19854 | 0.58147 | 0.23964
|  | 0.55545 | 0.19895
|  | 0.55737 | 0.19901

## PU_GCPL
Galvanostatic cycles (GCPL) at different bending degrees at 1 A/g
Pullulan-based Supercapacitor
Pu-D
| 0 Deg |  | 90 Deg |  | 180 Deg
Time /s | Cell voltage/V | Time /s | Cell voltage/V | Time /s | Cell voltage/V
4110.8521 | 0.21106 | 3440.71912 | 0.15098 | 162.8474 | 0.18174
4110.8523 | 0.25749 | 3440.71932 | 0.16881 | 162.8476 | 0.21012
4110.8525 | 0.27501 | 3440.71972 | 0.17931 | 162.848 | 0.22457
4110.8527 | 0.28718 | 3440.72052 | 0.19165 | 162.8486 | 0.23584
4110.8531 | 0.30403 | 3440.72152 | 0.20166 | 162.8496 | 0.2476
4110.8535 | 0.31623 | 3440.72292 | 0.21194 | 162.8508 | 0.25763
4110.8541 | 0.33049 | 3440.72492 | 0.22265 | 162.8526 | 0.26848
4110.8547 | 0.34191 | 3440.72752 | 0.23295 | 162.855 | 0.27876
4110.8555 | 0.35405 | 3440.73132 | 0.2433 | 162.8584 | 0.28884
4110.8563 | 0.36444 | 3440.73672 | 0.25339 | 162.864 | 0.29903
4110.8573 | 0.37529 | 3440.74432 | 0.26342 | 162.8738 | 0.3091
4110.8585 | 0.38618 | 3440.75492 | 0.27348 | 162.89 | 0.3192
4110.8599 | 0.3967 | 3440.76852 | 0.28356 | 162.912 | 0.32923
4110.8617 | 0.40772 | 3440.78492 | 0.29361 | 162.9396 | 0.33935
4110.8639 | 0.41835 | 3440.80412 | 0.30373 | 162.9708 | 0.34939
4110.8667 | 0.42883 | 3440.82572 | 0.31376 | 163.0064 | 0.3594
4110.8703 | 0.43891 | 3440.84972 | 0.32379 | 163.0462 | 0.36946
4110.8751 | 0.44895 | 3440.87632 | 0.3338 | 163.0886 | 0.37947
4110.8819 | 0.45915 | 3440.90532 | 0.34387 | 163.1336 | 0.38951
4110.8909 | 0.46927 | 3440.93672 | 0.35392 | 163.1818 | 0.39952
4110.9023 | 0.47932 | 3440.97032 | 0.36396 | 163.2328 | 0.40958
4110.9165 | 0.48953 | 3441.00572 | 0.37401 | 163.2864 | 0.41962
4110.9333 | 0.49963 | 3441.04352 | 0.38403 | 163.341 | 0.42964
4110.9525 | 0.5097 | 3441.08272 | 0.39404 | 163.3984 | 0.43965
4110.9741 | 0.51971 | 3441.12352 | 0.40413 | 163.4582 | 0.44975
4110.9983 | 0.52975 | 3441.16692 | 0.41423 | 163.5194 | 0.45977
4111.0249 | 0.53979 | 3441.21112 | 0.42424 | 163.583 | 0.46984
4111.0537 | 0.54984 | 3441.25772 | 0.4343 | 163.648 | 0.47985
4111.0845 | 0.55989 | 3441.30532 | 0.44431 | 163.7142 | 0.48992
4111.1179 | 0.5699 | 3441.35472 | 0.45434 | 163.7814 | 0.49996
4111.1529 | 0.57991 | 3441.40472 | 0.46442 | 163.8512 | 0.50997
4111.1899 | 0.58995 | 3441.45632 | 0.47442 | 163.9204 | 0.51997
4111.2289 | 0.59997 | 3441.50932 | 0.48443 | 163.9928 | 0.53
4111.2697 | 0.61003 | 3441.56352 | 0.49448 | 164.065 | 0.54001
4111.3121 | 0.62003 | 3441.61832 | 0.50454 | 164.1392 | 0.55008
4111.3569 | 0.63009 | 3441.67492 | 0.51458 | 164.2146 | 0.56017
4111.4027 | 0.64012 | 3441.73232 | 0.52459 | 164.2914 | 0.57019
4111.4499 | 0.65014 | 3441.79012 | 0.53461 | 164.3684 | 0.58021
4111.4989 | 0.66017 | 3441.84912 | 0.54461 | 164.4464 | 0.59025
4111.5497 | 0.67021 | 3441.90932 | 0.5547 | 164.5246 | 0.60027
4111.6015 | 0.68027 | 3441.97092 | 0.56478 | 164.6056 | 0.6103
4111.6551 | 0.69037 | 3442.03272 | 0.57485 | 164.6852 | 0.62035
4111.7101 | 0.7004 | 3442.09532 | 0.58489 | 164.7674 | 0.63038
4111.7659 | 0.7104 | 3442.15892 | 0.59498 | 164.8498 | 0.64039
4111.8231 | 0.72046 | 3442.22332 | 0.60498 | 164.932 | 0.65041
4111.8813 | 0.73046 | 3442.28752 | 0.61499 | 165.016 | 0.66041
4111.9409 | 0.74049 | 3442.35232 | 0.62501 | 165.1004 | 0.67044
4112.0017 | 0.75063 | 3442.41952 | 0.63521 | 165.1852 | 0.68045
4112.0643 | 0.76066 | 3442.48732 | 0.64532 | 165.2714 | 0.69055
4112.1275 | 0.77082 | 3442.55512 | 0.65539 | 165.358 | 0.70057
4112.1921 | 0.78087 | 3442.62332 | 0.66542 | 165.4446 | 0.71061
4112.2577 | 0.79096 | 3442.69212 | 0.67546 | 165.5322 | 0.72069
4112.3237 | 0.80104 | 3442.76072 | 0.68546 | 165.6208 | 0.7307
4112.3905 | 0.81112 | 3442.82972 | 0.69548 | 165.7092 | 0.74074
4112.4595 | 0.82118 | 3442.90052 | 0.70551 | 165.7978 | 0.75078
4112.5281 | 0.8312 | 3442.97112 | 0.71551 | 165.8884 | 0.76079
4112.5981 | 0.84121 | 3443.04212 | 0.72555 | 165.9784 | 0.77081
4112.6685 | 0.85124 | 3443.11372 | 0.73561 | 166.0686 | 0.78081
4112.7397 | 0.86126 | 3443.18672 | 0.74564 | 166.159 | 0.79081
4112.8115 | 0.8713 | 3443.25952 | 0.75571 | 166.2506 | 0.80091
4112.8847 | 0.88132 | 3443.33292 | 0.76581 | 166.343 | 0.81098
4112.9585 | 0.89139 | 3443.40652 | 0.77582 | 166.4356 | 0.821
4113.0339 | 0.9015 | 3443.48092 | 0.78587 | 166.5284 | 0.831
4113.1097 | 0.91159 | 3443.55552 | 0.79588 | 166.6208 | 0.84101
4113.1863 | 0.92164 | 3443.63052 | 0.80594 | 166.7144 | 0.85102
4113.2627 | 0.93172 | 3443.70572 | 0.81595 | 166.8086 | 0.86118
4113.3413 | 0.94186 | 3443.78092 | 0.82601 | 166.9038 | 0.8712
4113.4201 | 0.95187 | 3443.85732 | 0.83606 | 166.9982 | 0.88121
4113.4993 | 0.96189 | 3443.93392 | 0.84607 | 167.0936 | 0.89122
4113.5785 | 0.97195 | 3444.01112 | 0.85611 | 167.1894 | 0.90122
4113.6599 | 0.98201 | 3444.08792 | 0.86615 | 167.2862 | 0.91122
4113.7407 | 0.99204 | 3444.16592 | 0.87616 | 167.382 | 0.92123
4113.8231 | 1.00209 | 3444.24492 | 0.88618 | 167.4778 | 0.93123
4113.9057 | 1.0121 | 3444.32332 | 0.89621 | 167.5756 | 0.94125
4113.9891 | 1.02215 | 3444.40192 | 0.90622 | 167.6736 | 0.95126
4114.0729 | 1.03221 | 3444.48112 | 0.91627 | 167.7716 | 0.96128
4114.1573 | 1.04222 | 3444.56172 | 0.92632 | 167.8698 | 0.97133
4114.2425 | 1.05225 | 3444.64072 | 0.93634 | 167.9692 | 0.98134
4114.3283 | 1.06232 | 3444.72192 | 0.94643 | 168.0682 | 0.99135
4114.4153 | 1.07239 | 3444.80292 | 0.95646 | 168.168 | 1.00136
4114.5027 | 1.08251 | 3444.88392 | 0.96649 | 168.2684 | 1.01144
4114.5919 | 1.09251 | 3444.96572 | 0.9765 | 168.3706 | 1.02149
4114.6805 | 1.10257 | 3445.04692 | 0.98651 | 168.472 | 1.0315
4114.7705 | 1.11259 | 3445.12972 | 0.99652 | 168.574 | 1.04151
4114.8615 | 1.12269 | 3445.21192 | 1.00653 | 168.6754 | 1.05157
4114.9513 | 1.13269 | 3445.29492 | 1.01654 | 168.7794 | 1.06161
4115.0435 | 1.14271 | 3445.37852 | 1.02655 | 168.8824 | 1.07165
4115.1365 | 1.15279 | 3445.46272 | 1.03656 | 168.9876 | 1.08166
4115.2295 | 1.16279 | 3445.54672 | 1.04656 | 169.092 | 1.09173
4115.3229 | 1.1728 | 3445.63152 | 1.05665 | 169.1966 | 1.10174
4115.4181 | 1.18281 | 3445.71652 | 1.06669 | 169.3028 | 1.11176
4115.5129 | 1.19283 | 3445.80312 | 1.07678 | 169.4092 | 1.12179
4115.6099 | 1.20292 | 3445.88812 | 1.08681 | 169.517 | 1.13187
4115.7069 | 1.21292 | 3445.97552 | 1.09693 | 169.6246 | 1.14192
4115.8051 | 1.22297 | 3446.06252 | 1.10697 | 169.7328 | 1.15192
4115.9037 | 1.23298 | 3446.14992 | 1.117 | 169.8426 | 1.16201
4116.0033 | 1.24304 | 3446.23712 | 1.127 | 169.952 | 1.17203
4116.1043 | 1.25308 | 3446.32552 | 1.13703 | 170.064 | 1.18205
4116.2065 | 1.2631 | 3446.41372 | 1.14707 | 170.1748 | 1.19206
4116.3091 | 1.27314 | 3446.50332 | 1.15714 | 170.2868 | 1.20206
4116.4129 | 1.2832 | 3446.59292 | 1.1672 | 170.4 | 1.21209
4116.5187 | 1.2933 | 3446.68332 | 1.1772 | 170.5144 | 1.22216
4116.6251 | 1.30337 | 3446.77292 | 1.18723 | 170.6294 | 1.23217
4116.7331 | 1.31347 | 3446.86432 | 1.19727 | 170.7458 | 1.24224
4116.8435 | 1.32353 | 3446.95592 | 1.20734 | 170.8624 | 1.25225
4116.9527 | 1.33355 | 3447.04872 | 1.21739 | 170.9816 | 1.26226
4117.0647 | 1.34361 | 3447.14172 | 1.22744 | 171.101 | 1.27227
4117.1771 | 1.35363 | 3447.23572 | 1.23753 | 171.2214 | 1.28238
4117.2917 | 1.36375 | 3447.32972 | 1.24754 | 171.3436 | 1.29239
4117.4087 | 1.37378 | 3447.42392 | 1.25759 | 171.4668 | 1.30241
4117.5255 | 1.38384 | 3447.51952 | 1.26762 | 171.591 | 1.31245
4117.6453 | 1.39385 | 3447.61472 | 1.27764 | 171.718 | 1.32248
4117.7199 | 1.40008 | 3447.71052 | 1.28767 | 171.8452 | 1.33252
4117.7201 | 1.40012 | 3447.80832 | 1.29771 | 171.9744 | 1.34255
4117.7207 | 1.20147 | 3447.90672 | 1.30774 | 172.1046 | 1.35256
4117.7209 | 1.16497 | 3448.00572 | 1.31779 | 172.2382 | 1.36257
4117.7211 | 1.15117 | 3448.10512 | 1.32783 | 172.372 | 1.37257
4117.7215 | 1.13532 | 3448.20632 | 1.33788 | 172.5092 | 1.38259
4117.7219 | 1.12473 | 3448.30732 | 1.34798 | 172.6482 | 1.3926
4117.7225 | 1.11322 | 3448.41052 | 1.35801 | 172.7552 | 1.39998
4117.7233 | 1.10154 | 3448.51292 | 1.36802 | 172.7554 | 1.40014
4117.7243 | 1.09025 | 3448.61752 | 1.37806 | 172.756 | 1.2312
4117.7255 | 1.07944 | 3448.72292 | 1.38807 | 172.7562 | 1.20957
4117.7269 | 1.06935 | 3448.82932 | 1.39807 | 172.7566 | 1.19726
4117.7287 | 1.05906 | 3448.85132 | 1.40012 | 172.7574 | 1.18608
4117.7311 | 1.04849 | 3448.85152 | 1.40024 | 172.7586 | 1.17571
4117.7343 | 1.03795 | 3448.85212 | 1.2557 | 172.7604 | 1.16518
4117.7387 | 1.02783 | 3448.85232 | 1.24071 | 172.763 | 1.1547
4117.7453 | 1.01763 | 3448.85292 | 1.2276 | 172.767 | 1.14439
4117.7547 | 1.00758 | 3448.85392 | 1.21617 | 172.774 | 1.13425
4117.7675 | 0.99756 | 3448.85532 | 1.20557 | 172.7872 | 1.12413
4117.7835 | 0.98751 | 3448.85732 | 1.19479 | 172.8084 | 1.11413
4117.8027 | 0.97741 | 3448.85992 | 1.18461 | 172.8364 | 1.104
4117.8251 | 0.96739 | 3448.86372 | 1.17434 | 172.87 | 1.09397
4117.8505 | 0.95733 | 3448.86932 | 1.16409 | 172.908 | 1.08396
4117.8785 | 0.94733 | 3448.87772 | 1.15395 | 172.9504 | 1.0739
4117.9089 | 0.93729 | 3448.88912 | 1.14382 | 172.9956 | 1.0639
4117.9421 | 0.92723 | 3448.90392 | 1.13364 | 173.0444 | 1.05387
4117.9775 | 0.91717 | 3448.92172 | 1.12355 | 173.0952 | 1.04386
4118.0143 | 0.90716 | 3448.94212 | 1.11344 | 173.149 | 1.03384
4118.0535 | 0.89715 | 3448.96552 | 1.1034 | 173.205 | 1.0237
4118.0941 | 0.88709 | 3448.99132 | 1.09332 | 173.2632 | 1.01365
4118.1369 | 0.87706 | 3449.01952 | 1.08328 | 173.3228 | 1.00358
4118.1811 | 0.86704 | 3449.04992 | 1.07324 | 173.3844 | 0.99357
4118.2267 | 0.85689 | 3449.08272 | 1.0632 | 173.4478 | 0.98356
4118.2735 | 0.84685 | 3449.11792 | 1.05315 | 173.5124 | 0.97352
4118.3219 | 0.83681 | 3449.15472 | 1.04305 | 173.5776 | 0.96351
4118.3713 | 0.8268 | 3449.19352 | 1.03303 | 173.6452 | 0.95349
4118.4213 | 0.8168 | 3449.23452 | 1.02293 | 173.7132 | 0.94343
4118.4731 | 0.80678 | 3449.27672 | 1.01291 | 173.7836 | 0.9334
4118.5259 | 0.79675 | 3449.32032 | 1.00286 | 173.8536 | 0.92336
4118.5803 | 0.78668 | 3449.36632 | 0.99275 | 173.9256 | 0.91336
4118.6349 | 0.77652 | 3449.41332 | 0.98269 | 173.9982 | 0.90335
4118.6907 | 0.76652 | 3449.46152 | 0.9726 | 174.0706 | 0.89333
4118.7473 | 0.75645 | 3449.51132 | 0.96256 | 174.1454 | 0.88326
4118.8045 | 0.74644 | 3449.56152 | 0.95252 | 174.2208 | 0.87324
4118.8625 | 0.73635 | 3449.61332 | 0.94252 | 174.2966 | 0.86319
4118.9215 | 0.72635 | 3449.66632 | 0.93247 | 174.3736 | 0.85312
4118.9813 | 0.71634 | 3449.72052 | 0.92247 | 174.4514 | 0.84312
4119.0415 | 0.70633 | 3449.77512 | 0.91244 | 174.5292 | 0.83311
4119.1025 | 0.69632 | 3449.83092 | 0.90243 | 174.6074 | 0.82309
4119.1645 | 0.68628 | 3449.88712 | 0.89242 | 174.687 | 0.81307
4119.2273 | 0.6762 | 3449.94532 | 0.8824 | 174.7668 | 0.80307
4119.2905 | 0.66617 | 3450.00352 | 0.87239 | 174.8466 | 0.79303
4119.3543 | 0.65615 | 3450.06292 | 0.86238 | 174.9284 | 0.78302
4119.4183 | 0.64611 | 3450.12252 | 0.85237 | 175.0094 | 0.77301
4119.4841 | 0.6361 | 3450.18332 | 0.84235 | 175.0912 | 0.76298
4119.5491 | 0.62607 | 3450.24472 | 0.83234 | 175.174 | 0.75295
4119.6153 | 0.61606 | 3450.30752 | 0.82232 | 175.2572 | 0.74295
4119.6821 | 0.60599 | 3450.37052 | 0.8123 | 175.34 | 0.73294
4119.7495 | 0.59592 | 3450.43372 | 0.80229 | 175.425 | 0.72289
4119.8181 | 0.58587 | 3450.49832 | 0.79223 | 175.51 | 0.71281
4119.8865 | 0.57579 | 3450.56392 | 0.78222 | 175.5962 | 0.7028
4119.9559 | 0.56572 | 3450.62912 | 0.77219 | 175.6802 | 0.69278
4120.0253 | 0.55563 | 3450.69492 | 0.76215 | 175.7672 | 0.68274
4120.0955 | 0.54558 | 3450.76212 | 0.75208 | 175.853 | 0.67273
4120.1665 | 0.53548 | 3450.82952 | 0.74205 | 175.9406 | 0.6627
4120.2383 | 0.52542 | 3450.89692 | 0.73205 | 176.0274 | 0.65268
4120.3097 | 0.51541 | 3450.96552 | 0.72195 | 176.1156 | 0.64265
4120.3813 | 0.50538 | 3451.03452 | 0.71195 | 176.203 | 0.63265
4120.4537 | 0.49536 | 3451.10392 | 0.70191 | 176.2914 | 0.62263
4120.5263 | 0.48529 | 3451.17412 | 0.6918 | 176.3812 | 0.61258
4120.5999 | 0.47525 | 3451.24472 | 0.68179 | 176.4712 | 0.60252
4120.6745 | 0.46511 | 3451.31532 | 0.67175 | 176.5602 | 0.59251
4120.7487 | 0.45507 | 3451.38672 | 0.66172 | 176.6502 | 0.58247
4120.8237 | 0.44505 | 3451.45732 | 0.65171 | 176.7416 | 0.57242
4120.8989 | 0.43499 | 3451.53012 | 0.64169 | 176.8324 | 0.5624
4120.9739 | 0.42492 | 3451.60252 | 0.63168 | 176.9244 | 0.55238
4121.0503 | 0.41488 | 3451.67512 | 0.62167 | 177.0148 | 0.54237
4121.1271 | 0.40479 | 3451.74832 | 0.61165 | 177.1088 | 0.53234
4121.2035 | 0.39469 | 3451.82212 | 0.60158 | 177.2008 | 0.52232
4121.2809 | 0.38467 | 3451.89672 | 0.59156 | 177.2928 | 0.51231
4121.3579 | 0.37464 | 3451.97092 | 0.58151 | 177.3866 | 0.50229
4121.4359 | 0.36463 | 3452.04612 | 0.5715 | 177.4804 | 0.49226
4121.5135 | 0.35459 | 3452.12112 | 0.56146 | 177.5744 | 0.48221
4121.5925 | 0.34457 | 3452.19752 | 0.55145 | 177.6696 | 0.4722
4121.6707 | 0.33451 | 3452.27272 | 0.54139 | 177.7634 | 0.46219
4121.7503 | 0.32449 | 3452.34892 | 0.53138 | 177.8588 | 0.45219
4121.8301 | 0.31447 | 3452.42632 | 0.52135 | 177.955 | 0.44204
4121.9085 | 0.30444 | 3452.50312 | 0.51128 | 178.0512 | 0.43201
4121.9895 | 0.29442 | 3452.58072 | 0.50125 | 178.148 | 0.42201
4122.0699 | 0.2844 | 3452.65872 | 0.49121 | 178.2448 | 0.41196
4122.1517 | 0.27428 | 3452.73712 | 0.4812 | 178.3408 | 0.40195
4122.2325 | 0.26423 | 3452.81512 | 0.47119 | 178.4374 | 0.39193
4122.3145 | 0.25423 | 3452.89412 | 0.46114 | 178.536 | 0.38188
4122.3971 | 0.24417 | 3452.97432 | 0.45111 | 178.6346 | 0.37183
4122.4791 | 0.23414 | 3453.05432 | 0.44103 | 178.733 | 0.3618
4122.5615 | 0.22411 | 3453.13492 | 0.43097 | 178.8318 | 0.35176
4122.6451 | 0.2141 | 3453.21492 | 0.42096 | 178.9304 | 0.34175
4122.7281 | 0.2041 | 3453.29612 | 0.41087 | 179.0312 | 0.33169
4122.8125 | 0.19408 | 3453.37772 | 0.40085 | 179.131 | 0.32164
4122.8957 | 0.18404 | 3453.45952 | 0.39084 | 179.2322 | 0.31157
4122.9805 | 0.17397 | 3453.54132 | 0.38079 | 179.3326 | 0.30157
4123.0661 | 0.16393 | 3453.62412 | 0.37077 | 179.4332 | 0.29155
4123.1515 | 0.15387 | 3453.70732 | 0.36073 | 179.5346 | 0.28147
4123.2371 | 0.14386 | 3453.79032 | 0.35067 | 179.6362 | 0.27146
4123.3237 | 0.13382 | 3453.87412 | 0.34066 | 179.7384 | 0.26138
4123.4101 | 0.12381 | 3453.95832 | 0.33065 | 179.8414 | 0.25135
4123.4975 | 0.11377 | 3454.04292 | 0.32065 | 179.9444 | 0.24129
4123.5843 | 0.10377 | 3454.12772 | 0.31061 | 180.0478 | 0.23128
4123.6721 | 0.09373 | 3454.21212 | 0.30061 | 180.1514 | 0.22128
4123.7601 | 0.08372 | 3454.29752 | 0.29056 | 180.2556 | 0.21126
4123.8485 | 0.07371 | 3454.38392 | 0.28053 | 180.3604 | 0.2012
4123.9373 | 0.06368 | 3454.47172 | 0.27049 | 180.466 | 0.19115
4124.0261 | 0.05367 | 3454.55812 | 0.26048 | 180.5706 | 0.18113
4124.1169 | 0.04367 | 3454.64532 | 0.25047 | 180.6758 | 0.1711
4124.2065 | 0.03363 | 3454.73412 | 0.24044 | 180.784 | 0.16106
4124.2967 | 0.02362 | 3454.82212 | 0.23042 | 180.89 | 0.15103
4124.3883 | 0.0136 | 3454.91032 | 0.22036 | 180.9974 | 0.14102
4124.4809 | 0.00347 | 3455.00032 | 0.21022 | 181.1054 | 0.13102
4124.5149 | -0.000135313 | 3455.09112 | 0.20014 | 181.2136 | 0.12101
4124.5151 | -0.000101026 | 3455.18152 | 0.19009 | 181.3208 | 0.11101
|  | 3455.27192 | 0.18009 | 181.4316 | 0.10095
|  | 3455.36332 | 0.17005 | 181.5404 | 0.09094
|  | 3455.45432 | 0.16003 | 181.6512 | 0.08092
|  | 3455.54632 | 0.14998 | 181.7618 | 0.07092
|  | 3455.63952 | 0.13987 | 181.873 | 0.06086
|  | 3455.73352 | 0.12982 | 181.9854 | 0.05081
|  | 3455.82672 | 0.11979 | 182.0986 | 0.04067
|  | 3455.92072 | 0.10975 | 182.2126 | 0.03066
|  | 3456.01472 | 0.09973 | 182.3252 | 0.02061
|  | 3456.11032 | 0.08969 | 182.4398 | 0.0106
|  | 3456.20552 | 0.07956 | 182.5546 | 0.000560591
|  | 3456.30172 | 0.0695 | 182.5624 | -2.70531e-05
|  | 3456.39832 | 0.05948 | 182.5626 | -0.000114857
|  | 3456.49572 | 0.04947
|  | 3456.59352 | 0.03943
|  | 3456.69112 | 0.02933
|  | 3456.79032 | 0.01927
|  | 3456.88952 | 0.00923
|  | 3456.98272 | -0.000144198
|  | 3456.98292 | -0.00019764

## PU PVA_Nyquist
Nyquist plots at different bending degrees
Pullulan (PU) /Polyvinylalcohol (PA)-based Supercapacitor
Pu/PVA-D
| Normal position |  | 45 Degree |  | 90 Degree
Z(Re)/Ohm | Z(Im)/Ohm | Z(Re)/Ohm | Z(Im)/Ohm | Z(Re)/Ohm | Z(Im)/Ohm
54.84412 | -0.20684 | 62.63036 | -0.79337 | 70.79297 | -2.9416
55.08382 | 0.4041 | 63.10794 | 0.50275 | 71.81093 | -0.74313
55.43857 | 0.83622 | 63.63057 | 1.37815 | 72.52689 | 0.66556
55.72704 | 1.19924 | 64.2161 | 2.10367 | 73.12897 | 1.62212
56.09981 | 1.52986 | 64.90099 | 2.7478 | 73.88284 | 2.29164
56.49588 | 1.8023 | 65.62465 | 3.40383 | 74.58748 | 2.76304
56.98373 | 2.20515 | 66.48382 | 4.07049 | 75.39742 | 3.29831
57.55903 | 2.54476 | 67.39871 | 4.92714 | 76.25456 | 3.72221
58.18502 | 2.93143 | 68.52886 | 5.8996 | 77.21068 | 4.28656
58.96442 | 3.28717 | 69.82628 | 7.13445 | 78.30052 | 4.89493
59.85304 | 3.66003 | 71.47166 | 8.56545 | 79.48461 | 5.51402
60.87094 | 3.97811 | 73.51165 | 10.25408 | 80.86937 | 6.29905
61.91986 | 4.27437 | 76.04749 | 12.26349 | 82.55041 | 7.08039
63.10017 | 4.47103 | 79.27077 | 14.46515 | 84.47761 | 7.91082
64.30676 | 4.63175 | 83.28425 | 16.73219 | 86.60114 | 8.65995
65.571 | 4.67972 | 88.21011 | 18.95856 | 89.08792 | 9.16023
66.80891 | 4.65172 | 93.95713 | 20.62255 | 91.64452 | 9.58317
67.96655 | 4.62815 | 100.29544 | 21.5621 | 94.33003 | 9.66236
69.09032 | 4.56115 | 106.8158 | 21.48535 | 96.97443 | 9.61091
70.1825 | 4.49852 | 113.0179 | 20.39409 | 99.57711 | 9.33057
71.23796 | 4.37882 | 118.56201 | 18.85431 | 102.09395 | 8.99682
72.29296 | 4.50173 | 123.14504 | 16.83186 | 104.16122 | 8.57638
73.21207 | 4.55954 | 126.96435 | 14.8859 | 106.2384 | 8.15827
74.26863 | 4.72402 | 130.30881 | 13.04861 | 108.18535 | 7.86807
75.3353 | 4.98469 | 132.96828 | 11.61038 | 109.91202 | 7.76803
76.4174 | 5.35539 | 135.17297 | 10.6914 | 111.58455 | 7.73032
77.52129 | 5.81069 | 137.28366 | 9.89027 | 113.41336 | 7.86403
78.81255 | 6.43051 | 139.3566 | 9.51633 | 115.16405 | 8.03613
80.20451 | 7.25419 | 141.07985 | 9.40738 | 116.99591 | 8.43502
81.7636 | 8.36899 | 142.92149 | 9.70461 | 118.93269 | 9.04674
83.67088 | 9.6571 | 145.01396 | 10.20695 | 121.04218 | 9.74961
85.30202 | 11.37366 | 147.29488 | 11.08929 | 123.14221 | 10.66957
87.45451 | 13.61939 | 149.41522 | 12.32821 | 125.56201 | 11.76529
90.15271 | 16.25897 | 152.1244 | 14.36859 | 128.26414 | 13.27006
92.93376 | 20.45979 | 154.74553 | 16.54458 | 131.43266 | 15.07173
95.61401 | 25.25135 | 158.39764 | 20.05143 | 134.28038 | 17.14145
99.81873 | 31.86916 | 161.58888 | 24.73101 | 138.14241 | 19.94839
103.94923 | 42.43652 | 165.28427 | 30.21659 | 141.66689 | 23.93768
107.83631 | 55.37925 | 170.18283 | 39.01625 | 145.63042 | 28.2881
114.76532 | 73.13701 | 174.85345 | 51.58119 | 150.72984 | 35.19178
122.63114 | 100.76547 | 180.38458 | 66.63443 | 155.09146 | 45.54471
|  | 187.54228 | 89.70355 | 160.06064 | 58.05075
|  |  |  | 168.35318 | 76.77833
|  |  |  | 176.52293 | 105.72636

## PU PVA_CV
Cyclic voltammograms (CV) at 10 mV/s and different bendig degrees
Pullulan (PU) /Polyvinylalcohol (PA)-based Supercapacitor
Pu/PVA-D
| Normal position |  | 45 Degree |  | 90 Degree
Cell voltage /V | Current /mA | Cell voltage /V | Current /mA | Cell voltage /V | Current /mA
0.1967 | 0.21249 | 0.14916 | 0.15034 | 0.19235 | 0.1815
0.19858 | 0.21337 | 0.15098 | 0.15176 | 0.1942 | 0.18238
0.20189 | 0.21492 | 0.15429 | 0.15423 | 0.19757 | 0.18396
0.20524 | 0.21644 | 0.15763 | 0.15663 | 0.20091 | 0.18548
0.20859 | 0.21782 | 0.16095 | 0.15887 | 0.2042 | 0.18696
0.21191 | 0.21932 | 0.16425 | 0.16111 | 0.20755 | 0.18844
0.21524 | 0.22095 | 0.16762 | 0.16323 | 0.21087 | 0.18992
0.21858 | 0.22219 | 0.17094 | 0.16528 | 0.21426 | 0.19154
0.22188 | 0.22343 | 0.17424 | 0.16734 | 0.21756 | 0.19285
0.22527 | 0.22469 | 0.1776 | 0.16931 | 0.22088 | 0.19418
0.22858 | 0.22594 | 0.18095 | 0.17118 | 0.22423 | 0.19541
0.23193 | 0.22714 | 0.18425 | 0.17307 | 0.22759 | 0.19668
0.23525 | 0.22826 | 0.18756 | 0.17484 | 0.23089 | 0.19788
0.23857 | 0.22944 | 0.19093 | 0.17659 | 0.23424 | 0.19908
0.24189 | 0.23052 | 0.19427 | 0.1783 | 0.23754 | 0.20027
0.24523 | 0.23159 | 0.19754 | 0.17995 | 0.24087 | 0.20141
0.24858 | 0.23272 | 0.20092 | 0.18158 | 0.24424 | 0.20255
0.25189 | 0.23376 | 0.20421 | 0.18315 | 0.24755 | 0.20365
0.2552 | 0.23472 | 0.20758 | 0.18469 | 0.25091 | 0.20468
0.25855 | 0.23571 | 0.2109 | 0.1862 | 0.25421 | 0.20577
0.26183 | 0.23662 | 0.21426 | 0.18782 | 0.25752 | 0.20676
0.26521 | 0.23764 | 0.21756 | 0.1892 | 0.26086 | 0.20777
0.26852 | 0.23854 | 0.22088 | 0.19056 | 0.2642 | 0.20882
0.27185 | 0.23947 | 0.22422 | 0.19186 | 0.26752 | 0.20976
0.27518 | 0.24044 | 0.2276 | 0.19317 | 0.27085 | 0.21072
0.27854 | 0.24132 | 0.2309 | 0.19444 | 0.27419 | 0.21167
0.28185 | 0.24221 | 0.23425 | 0.19571 | 0.27752 | 0.21259
0.28521 | 0.24305 | 0.23755 | 0.19704 | 0.28081 | 0.21353
0.28849 | 0.24384 | 0.24087 | 0.19828 | 0.28419 | 0.21445
0.29184 | 0.24469 | 0.24422 | 0.1994 | 0.28748 | 0.21533
0.29515 | 0.24549 | 0.24757 | 0.20067 | 0.29086 | 0.21624
0.2985 | 0.24653 | 0.25086 | 0.20181 | 0.29415 | 0.21711
0.30185 | 0.24732 | 0.25423 | 0.20299 | 0.29751 | 0.21809
0.30522 | 0.24801 | 0.25757 | 0.20399 | 0.30085 | 0.21903
0.30852 | 0.2487 | 0.26082 | 0.20495 | 0.3042 | 0.21981
0.31184 | 0.2494 | 0.26422 | 0.20609 | 0.30752 | 0.22061
0.31516 | 0.25013 | 0.26754 | 0.2071 | 0.31085 | 0.22137
0.31852 | 0.25085 | 0.27089 | 0.20812 | 0.31416 | 0.2222
0.32183 | 0.25153 | 0.27421 | 0.20909 | 0.31752 | 0.223
0.32519 | 0.25216 | 0.27751 | 0.21011 | 0.32084 | 0.22376
0.32852 | 0.25293 | 0.28086 | 0.21111 | 0.32418 | 0.22451
0.33182 | 0.25348 | 0.28415 | 0.21214 | 0.32749 | 0.22527
0.33514 | 0.25413 | 0.28751 | 0.21308 | 0.33086 | 0.22602
0.33848 | 0.25476 | 0.29085 | 0.21402 | 0.33419 | 0.22675
0.34182 | 0.25529 | 0.29416 | 0.21501 | 0.33748 | 0.22746
0.34515 | 0.25594 | 0.29752 | 0.21608 | 0.34081 | 0.22815
0.34847 | 0.25655 | 0.30088 | 0.21708 | 0.34415 | 0.22888
0.35184 | 0.25719 | 0.30423 | 0.21795 | 0.34749 | 0.22958
0.35518 | 0.25785 | 0.3075 | 0.21883 | 0.35081 | 0.23032
0.35846 | 0.25839 | 0.31086 | 0.21958 | 0.35413 | 0.23103
0.36182 | 0.25893 | 0.31416 | 0.22046 | 0.35748 | 0.2317
0.36516 | 0.25956 | 0.3175 | 0.22135 | 0.3608 | 0.23241
0.36849 | 0.2601 | 0.32086 | 0.22221 | 0.36413 | 0.23312
0.37183 | 0.26063 | 0.32419 | 0.22304 | 0.36748 | 0.23378
0.37516 | 0.26116 | 0.32749 | 0.22389 | 0.37078 | 0.23451
0.37845 | 0.26168 | 0.33085 | 0.22473 | 0.37412 | 0.23512
0.38179 | 0.26223 | 0.33412 | 0.22556 | 0.37741 | 0.23578
0.38516 | 0.26306 | 0.33747 | 0.2263 | 0.38081 | 0.23644
0.38853 | 0.26358 | 0.34082 | 0.22704 | 0.38416 | 0.23727
0.39183 | 0.26401 | 0.34416 | 0.2278 | 0.38749 | 0.23792
0.39516 | 0.26449 | 0.3475 | 0.22855 | 0.39081 | 0.23855
0.39847 | 0.26495 | 0.35083 | 0.22938 | 0.39414 | 0.23919
0.40182 | 0.26534 | 0.3541 | 0.23023 | 0.39745 | 0.23982
0.40515 | 0.26577 | 0.35747 | 0.23095 | 0.40081 | 0.24042
0.40848 | 0.26628 | 0.36083 | 0.23168 | 0.40414 | 0.24108
0.4118 | 0.26669 | 0.36418 | 0.23247 | 0.40746 | 0.24169
0.41511 | 0.26717 | 0.36747 | 0.23318 | 0.41077 | 0.2423
0.41847 | 0.26766 | 0.37078 | 0.23398 | 0.41413 | 0.24297
0.42181 | 0.26808 | 0.3741 | 0.2347 | 0.41744 | 0.24354
0.42513 | 0.26852 | 0.37744 | 0.23542 | 0.42077 | 0.24416
0.42848 | 0.26892 | 0.38076 | 0.23614 | 0.42413 | 0.24481
0.43179 | 0.26934 | 0.38416 | 0.23702 | 0.42744 | 0.24532
0.43511 | 0.26982 | 0.38751 | 0.23781 | 0.43078 | 0.24594
0.43846 | 0.27019 | 0.39082 | 0.23846 | 0.43411 | 0.24657
0.44176 | 0.2706 | 0.39417 | 0.23913 | 0.43742 | 0.24711
0.44509 | 0.27108 | 0.39749 | 0.23985 | 0.44077 | 0.24767
0.44843 | 0.27151 | 0.4008 | 0.24047 | 0.44408 | 0.24826
0.45177 | 0.27196 | 0.40414 | 0.24108 | 0.44743 | 0.24881
0.45509 | 0.27232 | 0.40748 | 0.2418 | 0.45074 | 0.24941
0.45843 | 0.27273 | 0.41079 | 0.24246 | 0.45406 | 0.24996
0.46176 | 0.27317 | 0.41412 | 0.24317 | 0.45739 | 0.25052
0.46507 | 0.27352 | 0.41745 | 0.24384 | 0.46075 | 0.25112
0.46839 | 0.2741 | 0.42081 | 0.24455 | 0.4641 | 0.25165
0.47175 | 0.27459 | 0.42414 | 0.24515 | 0.46741 | 0.25224
0.47508 | 0.27495 | 0.42745 | 0.24576 | 0.47074 | 0.2529
0.47841 | 0.27534 | 0.43081 | 0.2464 | 0.4741 | 0.25344
0.48176 | 0.27569 | 0.43412 | 0.24704 | 0.47741 | 0.25393
0.48507 | 0.27604 | 0.43744 | 0.24754 | 0.48074 | 0.25439
0.48842 | 0.27638 | 0.44075 | 0.24827 | 0.48408 | 0.25494
0.49169 | 0.27672 | 0.44411 | 0.24878 | 0.4874 | 0.25547
0.49506 | 0.27714 | 0.4474 | 0.24941 | 0.49071 | 0.25596
0.49843 | 0.27751 | 0.45071 | 0.25004 | 0.49404 | 0.2565
0.50175 | 0.27784 | 0.45407 | 0.25067 | 0.49737 | 0.25696
0.50508 | 0.27819 | 0.45738 | 0.25127 | 0.5007 | 0.25744
0.50839 | 0.27852 | 0.46075 | 0.25191 | 0.50406 | 0.25796
0.5117 | 0.27887 | 0.4641 | 0.25249 | 0.5074 | 0.25848
0.51505 | 0.27927 | 0.46741 | 0.25319 | 0.5107 | 0.25893
0.51837 | 0.27956 | 0.47075 | 0.25397 | 0.51402 | 0.25946
0.52171 | 0.27997 | 0.47408 | 0.25452 | 0.51736 | 0.25991
0.52508 | 0.28038 | 0.47742 | 0.2551 | 0.52071 | 0.26043
0.52833 | 0.28068 | 0.48076 | 0.25568 | 0.52404 | 0.26091
0.53171 | 0.28099 | 0.48411 | 0.25628 | 0.52738 | 0.26144
0.53497 | 0.28131 | 0.48741 | 0.2568 | 0.53067 | 0.26192
0.53839 | 0.28167 | 0.49072 | 0.25733 | 0.53402 | 0.2624
0.5417 | 0.28204 | 0.49407 | 0.25793 | 0.53736 | 0.26289
0.545 | 0.28236 | 0.49738 | 0.25851 | 0.54072 | 0.26337
0.54835 | 0.28271 | 0.50072 | 0.25906 | 0.54403 | 0.26381
0.55167 | 0.2831 | 0.50408 | 0.25962 | 0.54735 | 0.26432
0.55504 | 0.28369 | 0.50742 | 0.26019 | 0.55067 | 0.26482
0.5584 | 0.28401 | 0.51072 | 0.26076 | 0.554 | 0.26547
0.56172 | 0.2843 | 0.51406 | 0.26122 | 0.55737 | 0.26601
0.56506 | 0.28456 | 0.51739 | 0.26176 | 0.56073 | 0.26646
0.56837 | 0.28489 | 0.52071 | 0.26238 | 0.56405 | 0.26693
0.57169 | 0.2852 | 0.52402 | 0.26292 | 0.56737 | 0.26742
0.57502 | 0.28553 | 0.52735 | 0.26357 | 0.57067 | 0.26787
0.57837 | 0.28584 | 0.53069 | 0.26409 | 0.57401 | 0.26834
0.58171 | 0.28614 | 0.53401 | 0.26457 | 0.57737 | 0.2688
0.58502 | 0.28644 | 0.53737 | 0.26515 | 0.58069 | 0.26929
0.58836 | 0.2867 | 0.5407 | 0.26572 | 0.58402 | 0.26983
0.59168 | 0.28702 | 0.54402 | 0.26629 | 0.58734 | 0.27027
0.59501 | 0.28735 | 0.54735 | 0.26693 | 0.59067 | 0.27075
0.59834 | 0.28756 | 0.55068 | 0.26746 | 0.594 | 0.27126
0.60168 | 0.2879 | 0.55404 | 0.26823 | 0.59733 | 0.27166
0.60499 | 0.28825 | 0.55739 | 0.26882 | 0.60068 | 0.2722
0.60832 | 0.28851 | 0.56069 | 0.26938 | 0.60402 | 0.27274
0.61165 | 0.28886 | 0.56407 | 0.26993 | 0.60734 | 0.27324
0.61497 | 0.28914 | 0.56734 | 0.27052 | 0.61062 | 0.27371
0.61829 | 0.28944 | 0.57071 | 0.27097 | 0.61396 | 0.27422
0.62166 | 0.28978 | 0.57404 | 0.27145 | 0.6173 | 0.27475
0.62498 | 0.29005 | 0.57736 | 0.27195 | 0.62068 | 0.27523
0.6283 | 0.29038 | 0.5807 | 0.27246 | 0.62399 | 0.27573
0.63164 | 0.29073 | 0.58402 | 0.27305 | 0.62728 | 0.27627
0.63496 | 0.291 | 0.58732 | 0.27354 | 0.63061 | 0.27678
0.63833 | 0.29145 | 0.59067 | 0.27409 | 0.63392 | 0.2773
0.64168 | 0.29195 | 0.59398 | 0.27463 | 0.63728 | 0.27782
0.64501 | 0.29216 | 0.59734 | 0.27514 | 0.64066 | 0.27855
0.64832 | 0.29246 | 0.60067 | 0.27565 | 0.64396 | 0.27901
0.65163 | 0.29265 | 0.604 | 0.2762 | 0.64731 | 0.27955
0.65498 | 0.29298 | 0.60731 | 0.27678 | 0.65066 | 0.28006
0.65832 | 0.29328 | 0.61067 | 0.2774 | 0.65399 | 0.28062
0.66167 | 0.29351 | 0.61398 | 0.27795 | 0.65732 | 0.28112
0.66496 | 0.29382 | 0.6173 | 0.2786 | 0.66065 | 0.28164
0.6683 | 0.29411 | 0.62062 | 0.27906 | 0.66394 | 0.28218
0.67165 | 0.29439 | 0.62399 | 0.27959 | 0.6673 | 0.28273
0.67497 | 0.2947 | 0.62727 | 0.28014 | 0.67063 | 0.28332
0.67833 | 0.29499 | 0.63061 | 0.28069 | 0.67399 | 0.28382
0.68165 | 0.29546 | 0.63396 | 0.28132 | 0.67727 | 0.28436
0.68498 | 0.29586 | 0.63732 | 0.28186 | 0.68061 | 0.28495
0.68833 | 0.29611 | 0.64066 | 0.28272 | 0.684 | 0.28564
0.69164 | 0.29639 | 0.644 | 0.28321 | 0.68734 | 0.28618
0.69501 | 0.2966 | 0.64731 | 0.28372 | 0.69063 | 0.28672
0.69835 | 0.29685 | 0.65062 | 0.28426 | 0.69399 | 0.28725
0.70168 | 0.29718 | 0.65397 | 0.28487 | 0.69731 | 0.28781
0.705 | 0.29739 | 0.65731 | 0.28544 | 0.70065 | 0.28838
0.70831 | 0.29767 | 0.66066 | 0.28603 | 0.70396 | 0.28889
0.71165 | 0.29799 | 0.66396 | 0.28668 | 0.70731 | 0.2895
0.71497 | 0.29823 | 0.66728 | 0.2872 | 0.71059 | 0.29007
0.71831 | 0.29854 | 0.67062 | 0.28775 | 0.71397 | 0.29062
0.7216 | 0.29883 | 0.67393 | 0.28827 | 0.71732 | 0.29123
0.72498 | 0.29939 | 0.67728 | 0.28881 | 0.72066 | 0.29177
0.72833 | 0.29978 | 0.68061 | 0.28942 | 0.72396 | 0.29245
0.73166 | 0.30003 | 0.68397 | 0.29016 | 0.72733 | 0.2932
0.73501 | 0.30031 | 0.68729 | 0.2907 | 0.73059 | 0.29371
0.73834 | 0.30056 | 0.69063 | 0.29135 | 0.73401 | 0.29429
0.74164 | 0.30074 | 0.69396 | 0.29188 | 0.73733 | 0.29484
0.74497 | 0.30106 | 0.69732 | 0.29264 | 0.74069 | 0.29545
0.74832 | 0.30139 | 0.70063 | 0.29313 | 0.74397 | 0.29605
0.75165 | 0.30165 | 0.70397 | 0.2937 | 0.74732 | 0.29664
0.75501 | 0.30198 | 0.70726 | 0.29414 | 0.75063 | 0.29725
0.75832 | 0.3022 | 0.71062 | 0.29464 | 0.75397 | 0.29786
0.76163 | 0.30249 | 0.71392 | 0.29518 | 0.75729 | 0.29844
0.76494 | 0.30275 | 0.71727 | 0.29586 | 0.76062 | 0.29906
0.76826 | 0.30294 | 0.7206 | 0.29631 | 0.76391 | 0.29967
0.7716 | 0.30331 | 0.72396 | 0.29704 | 0.76727 | 0.30026
0.77496 | 0.30358 | 0.72729 | 0.29801 | 0.7706 | 0.30094
0.7783 | 0.3039 | 0.73062 | 0.29864 | 0.77391 | 0.30161
0.78161 | 0.30425 | 0.73395 | 0.29923 | 0.77727 | 0.30223
0.78493 | 0.30457 | 0.7373 | 0.29981 | 0.78063 | 0.3029
0.78827 | 0.30487 | 0.74066 | 0.30038 | 0.78389 | 0.30349
0.79161 | 0.30523 | 0.74395 | 0.30101 | 0.78724 | 0.30416
0.79494 | 0.30543 | 0.74729 | 0.3016 | 0.7906 | 0.30484
0.79824 | 0.30573 | 0.75061 | 0.30221 | 0.79392 | 0.30548
0.8016 | 0.30603 | 0.75393 | 0.30283 | 0.79724 | 0.30616
0.80489 | 0.30634 | 0.75729 | 0.3034 | 0.80056 | 0.30676
0.80825 | 0.30671 | 0.76062 | 0.30402 | 0.80389 | 0.30745
0.81163 | 0.30734 | 0.76391 | 0.3045 | 0.80723 | 0.30817
0.81494 | 0.30753 | 0.76725 | 0.30504 | 0.81058 | 0.30909
0.81828 | 0.30781 | 0.77059 | 0.30564 | 0.81396 | 0.30982
0.8216 | 0.30804 | 0.7739 | 0.30625 | 0.81727 | 0.31047
0.82493 | 0.30835 | 0.77725 | 0.30676 | 0.82061 | 0.31112
0.82827 | 0.30863 | 0.78059 | 0.30738 | 0.82389 | 0.31182
0.83159 | 0.30895 | 0.7839 | 0.30799 | 0.82725 | 0.3125
0.83491 | 0.30926 | 0.78723 | 0.30862 | 0.83057 | 0.31323
0.83825 | 0.30955 | 0.79055 | 0.30926 | 0.8339 | 0.31397
0.84155 | 0.30989 | 0.79392 | 0.30988 | 0.83722 | 0.31466
0.84488 | 0.31022 | 0.79721 | 0.31048 | 0.84055 | 0.31538
0.84822 | 0.31046 | 0.80055 | 0.31103 | 0.84386 | 0.31612
0.85158 | 0.31079 | 0.8039 | 0.3116 | 0.84724 | 0.31687
0.85491 | 0.31116 | 0.8072 | 0.31217 | 0.85056 | 0.31764
0.85821 | 0.31145 | 0.81058 | 0.31301 | 0.85391 | 0.31838
0.86155 | 0.31189 | 0.81391 | 0.31377 | 0.85722 | 0.31916
0.86491 | 0.31214 | 0.81725 | 0.31447 | 0.86054 | 0.3199
0.86824 | 0.31245 | 0.82058 | 0.31499 | 0.86384 | 0.32064
0.87157 | 0.31281 | 0.8239 | 0.31542 | 0.86718 | 0.32147
0.8749 | 0.31313 | 0.82721 | 0.31599 | 0.87052 | 0.32223
0.87819 | 0.31351 | 0.83054 | 0.31658 | 0.87383 | 0.32304
0.88153 | 0.31386 | 0.8339 | 0.31721 | 0.87719 | 0.3239
0.88487 | 0.31413 | 0.83722 | 0.3178 | 0.88052 | 0.32471
0.8882 | 0.31443 | 0.84056 | 0.3184 | 0.88384 | 0.32554
0.89154 | 0.31475 | 0.84389 | 0.31905 | 0.88717 | 0.32636
0.89488 | 0.31534 | 0.8472 | 0.31962 | 0.89052 | 0.32715
0.89825 | 0.31585 | 0.85057 | 0.32036 | 0.89387 | 0.32809
0.90158 | 0.31615 | 0.8539 | 0.32098 | 0.89722 | 0.32912
0.9049 | 0.31644 | 0.85724 | 0.32167 | 0.90052 | 0.32993
0.9082 | 0.31677 | 0.86054 | 0.3223 | 0.9039 | 0.33087
0.91154 | 0.31709 | 0.86387 | 0.32287 | 0.90719 | 0.33168
0.91487 | 0.31742 | 0.8672 | 0.32352 | 0.91052 | 0.33256
0.91823 | 0.31781 | 0.8705 | 0.32419 | 0.91385 | 0.33347
0.92154 | 0.31819 | 0.87386 | 0.32492 | 0.9172 | 0.33437
0.92487 | 0.31858 | 0.87716 | 0.32565 | 0.92052 | 0.33532
0.92818 | 0.31887 | 0.88053 | 0.32634 | 0.92383 | 0.33619
0.93154 | 0.31926 | 0.88385 | 0.32698 | 0.92715 | 0.33712
0.9349 | 0.3196 | 0.88719 | 0.32769 | 0.93049 | 0.33806
0.93815 | 0.31988 | 0.89055 | 0.32837 | 0.93387 | 0.339
0.94156 | 0.32035 | 0.89388 | 0.32921 | 0.93718 | 0.33998
0.94485 | 0.32071 | 0.89721 | 0.33001 | 0.94052 | 0.34098
0.94817 | 0.3211 | 0.9005 | 0.33067 | 0.94384 | 0.34196
0.95154 | 0.32153 | 0.90387 | 0.3314 | 0.94716 | 0.34301
0.95484 | 0.32183 | 0.90718 | 0.33207 | 0.95046 | 0.344
0.95815 | 0.32224 | 0.91051 | 0.33291 | 0.95382 | 0.345
0.96149 | 0.32256 | 0.91387 | 0.33359 | 0.95712 | 0.34609
0.96481 | 0.32299 | 0.91723 | 0.3343 | 0.96046 | 0.3471
0.96819 | 0.32343 | 0.92051 | 0.33503 | 0.96378 | 0.34817
0.97147 | 0.32375 | 0.92381 | 0.33576 | 0.96715 | 0.34929
0.97482 | 0.32432 | 0.92718 | 0.3366 | 0.97044 | 0.35037
0.97815 | 0.32483 | 0.93051 | 0.33739 | 0.97383 | 0.35151
0.9815 | 0.32544 | 0.93385 | 0.33817 | 0.97712 | 0.35262
0.98483 | 0.32579 | 0.93717 | 0.33894 | 0.98047 | 0.35395
0.98819 | 0.3262 | 0.94049 | 0.33966 | 0.98383 | 0.35516
0.99151 | 0.32656 | 0.94381 | 0.34043 | 0.98713 | 0.35624
0.99482 | 0.32702 | 0.94717 | 0.34123 | 0.9905 | 0.35744
0.99815 | 0.32742 | 0.95047 | 0.34208 | 0.99382 | 0.35866
1.00149 | 0.3279 | 0.95378 | 0.34283 | 0.99712 | 0.35986
1.00484 | 0.32836 | 0.95712 | 0.3437 | 1.00044 | 0.36111
1.00819 | 0.32875 | 0.96041 | 0.34454 | 1.00376 | 0.36234
1.01148 | 0.32922 | 0.96376 | 0.34548 | 1.00713 | 0.36364
1.01483 | 0.32969 | 0.96714 | 0.34624 | 1.01046 | 0.36491
1.01815 | 0.33018 | 0.97047 | 0.3471 | 1.01376 | 0.3662
1.02148 | 0.33066 | 0.9738 | 0.34804 | 1.0171 | 0.3676
1.0248 | 0.33109 | 0.97711 | 0.34909 | 1.02045 | 0.36899
1.02816 | 0.33159 | 0.98046 | 0.35042 | 1.02375 | 0.37028
1.03148 | 0.3321 | 0.98378 | 0.35149 | 1.02711 | 0.37167
1.03481 | 0.3325 | 0.98715 | 0.3524 | 1.03046 | 0.3731
1.03814 | 0.33299 | 0.99047 | 0.35344 | 1.03374 | 0.37453
1.04147 | 0.33355 | 0.99378 | 0.35436 | 1.03706 | 0.37599
1.0448 | 0.33407 | 0.9971 | 0.35523 | 1.04039 | 0.37748
1.04812 | 0.3346 | 1.00046 | 0.3562 | 1.04375 | 0.37899
1.05145 | 0.33508 | 1.00373 | 0.35715 | 1.0471 | 0.38052
1.05479 | 0.33553 | 1.00714 | 0.3581 | 1.05044 | 0.38209
1.05808 | 0.33609 | 1.01043 | 0.3591 | 1.05376 | 0.38368
1.06143 | 0.33663 | 1.01379 | 0.36018 | 1.05706 | 0.38527
1.06479 | 0.33725 | 1.01709 | 0.36126 | 1.06037 | 0.38692
1.06815 | 0.33806 | 1.02044 | 0.36234 | 1.06372 | 0.38858
1.07147 | 0.33857 | 1.02374 | 0.36343 | 1.06713 | 0.39045
1.07479 | 0.33915 | 1.02711 | 0.36454 | 1.07044 | 0.39216
1.07811 | 0.33959 | 1.03047 | 0.36557 | 1.07379 | 0.39396
1.08142 | 0.3401 | 1.03378 | 0.36662 | 1.07706 | 0.39564
1.08475 | 0.34075 | 1.03706 | 0.36782 | 1.08043 | 0.39744
1.0881 | 0.34126 | 1.0404 | 0.36897 | 1.08373 | 0.39926
1.09141 | 0.34187 | 1.04377 | 0.37014 | 1.08707 | 0.40111
1.09478 | 0.34254 | 1.04713 | 0.37137 | 1.09041 | 0.40304
1.09807 | 0.34312 | 1.05042 | 0.37251 | 1.09376 | 0.40496
1.10142 | 0.34376 | 1.05378 | 0.37386 | 1.09706 | 0.40694
1.10476 | 0.34439 | 1.05709 | 0.37501 | 1.10039 | 0.40892
1.1081 | 0.34497 | 1.06038 | 0.37622 | 1.10372 | 0.41093
1.11141 | 0.34567 | 1.06372 | 0.37757 | 1.10705 | 0.41299
1.11473 | 0.34628 | 1.0671 | 0.37908 | 1.11037 | 0.41503
1.11806 | 0.34691 | 1.0704 | 0.38032 | 1.11372 | 0.41716
1.12139 | 0.34757 | 1.07376 | 0.38172 | 1.11701 | 0.41931
1.12471 | 0.34823 | 1.07709 | 0.38306 | 1.12034 | 0.42152
1.12805 | 0.34895 | 1.08044 | 0.38442 | 1.1237 | 0.42379
1.13141 | 0.34964 | 1.08376 | 0.38575 | 1.12705 | 0.42609
1.13469 | 0.35035 | 1.08709 | 0.38721 | 1.13034 | 0.42834
1.13803 | 0.35114 | 1.09044 | 0.38854 | 1.13369 | 0.43073
1.14137 | 0.35186 | 1.09374 | 0.38995 | 1.13703 | 0.43312
1.14471 | 0.35257 | 1.09703 | 0.39159 | 1.14033 | 0.43554
1.14805 | 0.35326 | 1.10039 | 0.39318 | 1.14371 | 0.43803
1.1514 | 0.3543 | 1.10372 | 0.3948 | 1.147 | 0.44053
1.15472 | 0.35508 | 1.10704 | 0.39649 | 1.15035 | 0.44317
1.15804 | 0.35585 | 1.11038 | 0.39816 | 1.15371 | 0.44589
1.1614 | 0.3566 | 1.1137 | 0.39986 | 1.15703 | 0.44847
1.16472 | 0.35737 | 1.11704 | 0.40163 | 1.16031 | 0.45112
1.16807 | 0.35819 | 1.12034 | 0.40318 | 1.16372 | 0.45381
1.17141 | 0.35906 | 1.12368 | 0.40494 | 1.16705 | 0.45656
1.17472 | 0.35982 | 1.12705 | 0.40671 | 1.17035 | 0.45934
1.17803 | 0.36068 | 1.13037 | 0.40848 | 1.17369 | 0.46217
1.18137 | 0.36151 | 1.13368 | 0.41042 | 1.17701 | 0.46502
1.18472 | 0.36234 | 1.137 | 0.41226 | 1.18034 | 0.46792
1.18804 | 0.36323 | 1.14036 | 0.41417 | 1.18369 | 0.47081
1.19137 | 0.36416 | 1.14366 | 0.41621 | 1.18701 | 0.47382
1.19467 | 0.36505 | 1.14701 | 0.41811 | 1.19035 | 0.47685
1.19802 | 0.36605 | 1.15036 | 0.42021 | 1.19364 | 0.47989
1.20135 | 0.36699 | 1.1537 | 0.42247 | 1.19699 | 0.483
1.20473 | 0.36797 | 1.157 | 0.42447 | 1.20029 | 0.48611
1.20805 | 0.36898 | 1.16035 | 0.4267 | 1.20368 | 0.48932
1.21133 | 0.36989 | 1.16369 | 0.4289 | 1.207 | 0.49255
1.21468 | 0.37088 | 1.16703 | 0.43113 | 1.21033 | 0.49576
1.21799 | 0.37198 | 1.17037 | 0.43339 | 1.21362 | 0.49908
1.22135 | 0.37294 | 1.1737 | 0.43552 | 1.21699 | 0.50238
1.22469 | 0.37401 | 1.17702 | 0.4378 | 1.2203 | 0.50573
1.22799 | 0.37506 | 1.18034 | 0.44016 | 1.22364 | 0.50913
1.23133 | 0.37613 | 1.18369 | 0.44248 | 1.22695 | 0.51252
1.23464 | 0.37728 | 1.18703 | 0.44477 | 1.2303 | 0.516
1.23802 | 0.37867 | 1.19036 | 0.44716 | 1.23359 | 0.51954
1.24136 | 0.37977 | 1.19363 | 0.44958 | 1.23696 | 0.52326
1.24469 | 0.38087 | 1.19698 | 0.45226 | 1.24031 | 0.52684
1.24802 | 0.38198 | 1.20034 | 0.45471 | 1.24366 | 0.53044
1.25131 | 0.3831 | 1.20368 | 0.45724 | 1.24698 | 0.53404
1.25464 | 0.38427 | 1.20698 | 0.45984 | 1.25034 | 0.53771
1.25799 | 0.38551 | 1.21029 | 0.46248 | 1.25366 | 0.54139
1.26133 | 0.38684 | 1.21366 | 0.46519 | 1.25697 | 0.54511
1.26466 | 0.38805 | 1.21695 | 0.46798 | 1.26029 | 0.54888
1.26799 | 0.38939 | 1.22031 | 0.47067 | 1.2636 | 0.55262
1.2713 | 0.39067 | 1.22367 | 0.4734 | 1.26699 | 0.55648
1.27464 | 0.39195 | 1.22697 | 0.47629 | 1.2703 | 0.56028
1.27797 | 0.39327 | 1.2303 | 0.47915 | 1.27361 | 0.56411
1.28133 | 0.39461 | 1.23361 | 0.4821 | 1.27691 | 0.56799
1.28467 | 0.39608 | 1.23697 | 0.48525 | 1.28026 | 0.57181
1.28799 | 0.39755 | 1.24032 | 0.48833 | 1.28362 | 0.57575
1.29131 | 0.39894 | 1.24365 | 0.49134 | 1.28694 | 0.57971
1.29463 | 0.40042 | 1.24697 | 0.49424 | 1.29027 | 0.58368
1.29796 | 0.40193 | 1.25035 | 0.49743 | 1.2936 | 0.58773
1.30131 | 0.40332 | 1.25366 | 0.50049 | 1.29691 | 0.59175
1.3046 | 0.40484 | 1.25695 | 0.50366 | 1.30025 | 0.59579
1.30797 | 0.40643 | 1.26031 | 0.50699 | 1.30359 | 0.59982
1.31126 | 0.4081 | 1.26365 | 0.51011 | 1.30692 | 0.60387
1.3146 | 0.40976 | 1.26693 | 0.5133 | 1.31024 | 0.60803
1.31795 | 0.41131 | 1.27029 | 0.51666 | 1.31361 | 0.61214
1.32131 | 0.41315 | 1.27364 | 0.51994 | 1.31687 | 0.61629
1.32465 | 0.41506 | 1.27693 | 0.52314 | 1.32027 | 0.62056
1.32797 | 0.41674 | 1.28029 | 0.52647 | 1.32363 | 0.62492
1.3313 | 0.41855 | 1.28363 | 0.53008 | 1.32695 | 0.62908
1.33462 | 0.42033 | 1.28696 | 0.53359 | 1.33026 | 0.63327
1.33796 | 0.42205 | 1.29029 | 0.53718 | 1.33357 | 0.63739
1.34129 | 0.42399 | 1.29357 | 0.5404 | 1.3369 | 0.64163
1.34465 | 0.42581 | 1.2969 | 0.54394 | 1.34024 | 0.6459
1.34796 | 0.42782 | 1.30023 | 0.54766 | 1.34359 | 0.65015
1.35125 | 0.4298 | 1.30362 | 0.55096 | 1.34694 | 0.65443
1.35459 | 0.43173 | 1.30692 | 0.55449 | 1.35024 | 0.65875
1.35793 | 0.43386 | 1.31025 | 0.55838 | 1.35359 | 0.66308
1.36128 | 0.43593 | 1.31357 | 0.56196 | 1.35691 | 0.66742
1.36463 | 0.43831 | 1.31691 | 0.56574 | 1.36026 | 0.67177
1.36797 | 0.44053 | 1.32027 | 0.5694 | 1.36359 | 0.67625
1.37128 | 0.44268 | 1.32363 | 0.57331 | 1.36694 | 0.68077
1.37462 | 0.44484 | 1.32698 | 0.57702 | 1.37024 | 0.68509
1.37795 | 0.44714 | 1.33026 | 0.58083 | 1.37356 | 0.6895
1.38129 | 0.44937 | 1.3336 | 0.58469 | 1.37693 | 0.69395
1.38462 | 0.4517 | 1.33696 | 0.58853 | 1.38029 | 0.69838
1.38793 | 0.45408 | 1.34026 | 0.59232 | 1.3836 | 0.70285
1.39127 | 0.45649 | 1.34359 | 0.59645 | 1.38694 | 0.70728
1.39456 | 0.45902 | 1.34694 | 0.60028 | 1.39025 | 0.71178
1.39792 | 0.4615 | 1.35025 | 0.60408 | 1.39356 | 0.71632
1.40026 | 0.46329 | 1.35356 | 0.60794 | 1.3969 | 0.72082
1.40107 | 0.4638 | 1.35692 | 0.61191 | 1.39976 | 0.72477
1.39929 | 0.42498 | 1.36027 | 0.61597 | 1.40111 | 0.72649
1.39593 | 0.36841 | 1.36358 | 0.62007 | 1.39924 | 0.69944
1.3926 | 0.32231 | 1.36694 | 0.62416 | 1.39586 | 0.65768
1.38928 | 0.28285 | 1.37028 | 0.62824 | 1.39254 | 0.62153
1.38596 | 0.24833 | 1.37359 | 0.63214 | 1.38926 | 0.58908
1.38265 | 0.21788 | 1.37695 | 0.63629 | 1.38594 | 0.55942
1.37933 | 0.1906 | 1.38028 | 0.64027 | 1.38261 | 0.53211
1.37598 | 0.16601 | 1.3836 | 0.64431 | 1.37926 | 0.50663
1.37267 | 0.14368 | 1.38693 | 0.64847 | 1.37595 | 0.48276
1.36934 | 0.12319 | 1.39027 | 0.65253 | 1.37262 | 0.46038
1.366 | 0.10437 | 1.39356 | 0.65696 | 1.36927 | 0.43914
1.36265 | 0.08676 | 1.39691 | 0.66129 | 1.36595 | 0.41903
1.35929 | 0.07075 | 1.39972 | 0.66488 | 1.36261 | 0.39971
1.35596 | 0.05589 | 1.40114 | 0.66656 | 1.35927 | 0.38147
1.35243 | 0.04126 | 1.39928 | 0.64 | 1.35592 | 0.36409
1.34897 | 0.02768 | 1.39589 | 0.59881 | 1.35261 | 0.3475
1.34562 | 0.01558 | 1.39259 | 0.56333 | 1.34921 | 0.33156
1.3423 | 0.00429 | 1.38925 | 0.53125 | 1.34594 | 0.31632
1.33896 | -0.00642 | 1.38595 | 0.50248 | 1.34262 | 0.30167
1.33561 | -0.01646 | 1.3826 | 0.47577 | 1.33928 | 0.28755
1.33229 | -0.02595 | 1.37931 | 0.45077 | 1.33593 | 0.27401
1.32897 | -0.03493 | 1.37596 | 0.42755 | 1.33258 | 0.26095
1.32565 | -0.0434 | 1.37261 | 0.40595 | 1.32929 | 0.24833
1.32237 | -0.05153 | 1.36931 | 0.38554 | 1.32598 | 0.23618
1.31897 | -0.05949 | 1.36599 | 0.36612 | 1.32261 | 0.22438
1.31561 | -0.06669 | 1.3626 | 0.34757 | 1.31928 | 0.21277
1.3123 | -0.07364 | 1.35927 | 0.33028 | 1.31592 | 0.2018
1.30898 | -0.08018 | 1.35592 | 0.3139 | 1.31258 | 0.19118
1.30568 | -0.08644 | 1.3526 | 0.2981 | 1.30931 | 0.18097
1.30235 | -0.09241 | 1.34926 | 0.28276 | 1.30594 | 0.17099
1.299 | -0.09803 | 1.34598 | 0.26834 | 1.30264 | 0.16136
1.29564 | -0.10344 | 1.34263 | 0.25435 | 1.29929 | 0.15195
1.2923 | -0.10893 | 1.33928 | 0.2411 | 1.29593 | 0.14286
1.289 | -0.1139 | 1.33592 | 0.2284 | 1.29262 | 0.13406
1.28566 | -0.11872 | 1.33264 | 0.21607 | 1.28932 | 0.12559
1.28234 | -0.12328 | 1.32928 | 0.20405 | 1.28596 | 0.11725
1.27906 | -0.12771 | 1.32597 | 0.19264 | 1.28263 | 0.10926
1.27567 | -0.13195 | 1.32265 | 0.18166 | 1.2793 | 0.10144
1.27235 | -0.13602 | 1.31931 | 0.17071 | 1.27596 | 0.09388
1.26903 | -0.1399 | 1.3159 | 0.16042 | 1.27265 | 0.08646
1.26569 | -0.14367 | 1.31258 | 0.1506 | 1.26931 | 0.07926
1.2624 | -0.14728 | 1.30929 | 0.14102 | 1.266 | 0.07234
1.25904 | -0.15075 | 1.30597 | 0.13176 | 1.26266 | 0.06549
1.25572 | -0.15412 | 1.30261 | 0.12284 | 1.25932 | 0.05888
1.25236 | -0.15741 | 1.29932 | 0.11422 | 1.25598 | 0.05251
1.24906 | -0.16055 | 1.29595 | 0.10578 | 1.25266 | 0.04625
1.24576 | -0.16354 | 1.29264 | 0.09761 | 1.24934 | 0.03987
1.24238 | -0.16639 | 1.28928 | 0.08971 | 1.24602 | 0.03398
1.23903 | -0.16919 | 1.28597 | 0.08204 | 1.24267 | 0.0282
1.23569 | -0.17214 | 1.28265 | 0.07462 | 1.23931 | 0.02261
1.23236 | -0.17483 | 1.27929 | 0.06731 | 1.23599 | 0.01701
1.22905 | -0.17716 | 1.27599 | 0.06035 | 1.23261 | 0.01153
1.22571 | -0.17951 | 1.27266 | 0.05361 | 1.22913 | 0.00614
1.22239 | -0.18179 | 1.26915 | 0.04669 | 1.2256 | 0.000953322
1.21904 | -0.18403 | 1.26563 | 0.03969 | 1.22232 | -0.00395
1.2157 | -0.18626 | 1.26233 | 0.03352 | 1.21879 | -0.00897
1.21241 | -0.18835 | 1.25898 | 0.02749 | 1.21531 | -0.01411
1.20909 | -0.19044 | 1.25566 | 0.02163 | 1.212 | -0.01865
1.20573 | -0.19247 | 1.25232 | 0.01584 | 1.20868 | -0.02313
1.20242 | -0.19437 | 1.24902 | 0.01028 | 1.20534 | -0.02753
1.19908 | -0.19625 | 1.24552 | 0.00463 | 1.20199 | -0.03174
1.19573 | -0.19812 | 1.24199 | -0.000875047 | 1.19866 | -0.03593
1.19239 | -0.19989 | 1.23868 | -0.00591 | 1.19533 | -0.04001
1.18911 | -0.20164 | 1.23519 | -0.01145 | 1.19202 | -0.04396
1.18576 | -0.20328 | 1.23165 | -0.01665 | 1.18869 | -0.04787
1.18241 | -0.20488 | 1.22834 | -0.02136 | 1.1854 | -0.05171
1.17904 | -0.20646 | 1.22501 | -0.02598 | 1.18202 | -0.05541
1.17575 | -0.20795 | 1.22167 | -0.03045 | 1.17869 | -0.05908
1.17242 | -0.20946 | 1.21834 | -0.03477 | 1.17538 | -0.06257
1.16907 | -0.21084 | 1.21504 | -0.03904 | 1.17207 | -0.06603
1.16578 | -0.21223 | 1.21168 | -0.04319 | 1.16874 | -0.06947
1.16242 | -0.21364 | 1.20835 | -0.0473 | 1.1654 | -0.0728
1.1591 | -0.21493 | 1.20505 | -0.05125 | 1.16203 | -0.07608
1.15577 | -0.21625 | 1.20169 | -0.05512 | 1.1587 | -0.07926
1.15245 | -0.21751 | 1.19836 | -0.05893 | 1.15539 | -0.08239
1.14907 | -0.21905 | 1.19506 | -0.06266 | 1.1521 | -0.08546
1.14575 | -0.22019 | 1.19172 | -0.06626 | 1.1487 | -0.08869
1.1424 | -0.22135 | 1.18839 | -0.06978 | 1.14539 | -0.09162
1.13904 | -0.22241 | 1.1851 | -0.07324 | 1.14203 | -0.0945
1.13571 | -0.22357 | 1.18175 | -0.07653 | 1.13872 | -0.09724
1.13244 | -0.22461 | 1.17841 | -0.07986 | 1.13536 | -0.10001
1.12909 | -0.22568 | 1.17506 | -0.08308 | 1.13205 | -0.10259
1.12578 | -0.22675 | 1.17174 | -0.08628 | 1.12876 | -0.10537
1.12244 | -0.22768 | 1.16842 | -0.08943 | 1.1254 | -0.10798
1.11905 | -0.22867 | 1.1651 | -0.09236 | 1.12207 | -0.11047
1.11578 | -0.22958 | 1.16177 | -0.09527 | 1.11872 | -0.11302
1.11243 | -0.2305 | 1.15842 | -0.09813 | 1.11536 | -0.11548
1.10914 | -0.23147 | 1.15509 | -0.10081 | 1.11207 | -0.11789
1.10582 | -0.23235 | 1.15174 | -0.10372 | 1.10873 | -0.12025
1.10243 | -0.23327 | 1.1484 | -0.10659 | 1.1054 | -0.12256
1.09913 | -0.23415 | 1.14507 | -0.10926 | 1.10208 | -0.12485
1.0958 | -0.23496 | 1.14174 | -0.11189 | 1.09875 | -0.1271
1.09249 | -0.23582 | 1.1384 | -0.11438 | 1.09543 | -0.12926
1.08912 | -0.2367 | 1.13505 | -0.11683 | 1.09208 | -0.13144
1.08582 | -0.23747 | 1.13174 | -0.11926 | 1.08881 | -0.13356
1.08247 | -0.23825 | 1.1284 | -0.12167 | 1.08545 | -0.13562
1.07916 | -0.23899 | 1.12504 | -0.12404 | 1.08208 | -0.13771
1.07583 | -0.23973 | 1.12172 | -0.12628 | 1.07879 | -0.1397
1.07252 | -0.24051 | 1.1184 | -0.12859 | 1.07543 | -0.14167
1.06917 | -0.24121 | 1.11509 | -0.13083 | 1.07211 | -0.14363
1.06585 | -0.24211 | 1.11178 | -0.13298 | 1.06881 | -0.14554
1.06245 | -0.24299 | 1.10843 | -0.13511 | 1.06542 | -0.14756
1.05915 | -0.24361 | 1.1051 | -0.13719 | 1.06207 | -0.14946
1.05581 | -0.24428 | 1.10177 | -0.13929 | 1.05878 | -0.15124
1.05247 | -0.24486 | 1.09844 | -0.14139 | 1.05545 | -0.15301
1.04917 | -0.24558 | 1.09512 | -0.14333 | 1.05209 | -0.15474
1.04582 | -0.24621 | 1.09178 | -0.14531 | 1.04878 | -0.15653
1.04247 | -0.24681 | 1.08845 | -0.14725 | 1.04545 | -0.15817
1.03914 | -0.24743 | 1.08511 | -0.1491 | 1.04212 | -0.15981
1.03581 | -0.24804 | 1.08178 | -0.15098 | 1.0388 | -0.16146
1.0325 | -0.24859 | 1.07841 | -0.15276 | 1.03547 | -0.16304
1.02915 | -0.24917 | 1.07514 | -0.15455 | 1.03213 | -0.16462
1.02584 | -0.24974 | 1.07181 | -0.15633 | 1.02879 | -0.16621
1.0225 | -0.25023 | 1.06849 | -0.15798 | 1.02545 | -0.16775
1.01916 | -0.25089 | 1.06515 | -0.15976 | 1.02212 | -0.16928
1.01585 | -0.25141 | 1.06179 | -0.1615 | 1.0188 | -0.17079
1.01254 | -0.25195 | 1.05846 | -0.16313 | 1.01548 | -0.17222
1.0092 | -0.25257 | 1.0551 | -0.16472 | 1.01214 | -0.17365
1.00588 | -0.25302 | 1.05178 | -0.16625 | 1.00882 | -0.17509
1.00251 | -0.25358 | 1.04846 | -0.16777 | 1.00547 | -0.17645
0.99919 | -0.25411 | 1.04512 | -0.16932 | 1.00214 | -0.17787
0.99586 | -0.25464 | 1.04178 | -0.17077 | 0.99881 | -0.17917
0.99256 | -0.25516 | 1.0385 | -0.17222 | 0.99549 | -0.18047
0.98922 | -0.25564 | 1.03513 | -0.17375 | 0.99218 | -0.18182
0.9859 | -0.25613 | 1.0318 | -0.17543 | 0.98884 | -0.18312
0.98254 | -0.25662 | 1.02852 | -0.17678 | 0.9855 | -0.18441
0.97918 | -0.25737 | 1.02517 | -0.17818 | 0.98216 | -0.18569
0.97584 | -0.25782 | 1.02181 | -0.17948 | 0.97882 | -0.18711
0.97253 | -0.25821 | 1.01847 | -0.18089 | 0.97548 | -0.18831
0.96921 | -0.25865 | 1.01516 | -0.18219 | 0.97218 | -0.18953
0.96587 | -0.25914 | 1.01186 | -0.18348 | 0.96882 | -0.19067
0.96251 | -0.25956 | 1.00851 | -0.18479 | 0.96549 | -0.19183
0.9592 | -0.26001 | 1.00516 | -0.18608 | 0.96217 | -0.19295
0.95587 | -0.26043 | 1.0018 | -0.18743 | 0.95883 | -0.19405
0.95257 | -0.26084 | 0.9985 | -0.18856 | 0.95553 | -0.19513
0.9492 | -0.26126 | 0.99516 | -0.18964 | 0.9522 | -0.19624
0.94585 | -0.26174 | 0.99184 | -0.19088 | 0.94883 | -0.19731
0.94255 | -0.26214 | 0.98852 | -0.19206 | 0.94552 | -0.19835
0.9392 | -0.26256 | 0.98516 | -0.19313 | 0.94218 | -0.19941
0.9359 | -0.26285 | 0.98185 | -0.1943 | 0.93884 | -0.20046
0.93257 | -0.26334 | 0.97846 | -0.19571 | 0.93554 | -0.20141
0.92924 | -0.26381 | 0.97515 | -0.19678 | 0.93222 | -0.20245
0.92589 | -0.26413 | 0.97185 | -0.1978 | 0.92885 | -0.20349
0.92258 | -0.26459 | 0.96849 | -0.19894 | 0.92551 | -0.2044
0.91924 | -0.26497 | 0.96512 | -0.19993 | 0.92221 | -0.20544
0.91595 | -0.26534 | 0.96183 | -0.20107 | 0.91887 | -0.20638
0.91257 | -0.26578 | 0.9585 | -0.202 | 0.91558 | -0.20732
0.90924 | -0.26614 | 0.95516 | -0.20304 | 0.91219 | -0.2083
0.90591 | -0.26654 | 0.95183 | -0.20407 | 0.90889 | -0.20918
0.90256 | -0.26694 | 0.94855 | -0.20512 | 0.90554 | -0.21009
0.89923 | -0.26725 | 0.94516 | -0.20601 | 0.90223 | -0.21097
0.89592 | -0.26771 | 0.94186 | -0.20697 | 0.8989 | -0.21184
0.89256 | -0.26833 | 0.93852 | -0.20797 | 0.89553 | -0.21283
0.88923 | -0.26867 | 0.93524 | -0.20881 | 0.89219 | -0.21382
0.8859 | -0.26906 | 0.93191 | -0.20972 | 0.88888 | -0.2146
0.88255 | -0.26934 | 0.9286 | -0.21068 | 0.88552 | -0.21547
0.87923 | -0.26967 | 0.92524 | -0.21152 | 0.88219 | -0.21626
0.87592 | -0.27004 | 0.92188 | -0.21243 | 0.87891 | -0.21709
0.87257 | -0.27036 | 0.91856 | -0.21337 | 0.87554 | -0.21789
0.86925 | -0.27075 | 0.91521 | -0.21423 | 0.87224 | -0.21861
0.86588 | -0.27106 | 0.91192 | -0.21509 | 0.86889 | -0.21942
0.86261 | -0.27139 | 0.90856 | -0.21594 | 0.86556 | -0.22018
0.85928 | -0.27179 | 0.90526 | -0.21677 | 0.86226 | -0.22094
0.85594 | -0.27211 | 0.9019 | -0.21764 | 0.8589 | -0.22175
0.85262 | -0.27249 | 0.89861 | -0.21842 | 0.85556 | -0.22252
0.84926 | -0.2728 | 0.89525 | -0.21936 | 0.85221 | -0.2233
0.84593 | -0.27313 | 0.89191 | -0.22035 | 0.8489 | -0.22403
0.84261 | -0.27354 | 0.88856 | -0.2211 | 0.84555 | -0.2247
0.83929 | -0.27378 | 0.88521 | -0.2219 | 0.84221 | -0.2254
0.83594 | -0.27411 | 0.88189 | -0.22264 | 0.83891 | -0.2261
0.83261 | -0.27447 | 0.87858 | -0.22339 | 0.83561 | -0.22679
0.82926 | -0.27481 | 0.87525 | -0.22417 | 0.83227 | -0.22755
0.82592 | -0.27517 | 0.87193 | -0.22488 | 0.82894 | -0.22825
0.8226 | -0.27545 | 0.86858 | -0.22561 | 0.82559 | -0.22894
0.81932 | -0.27572 | 0.86524 | -0.22633 | 0.82226 | -0.22964
0.81599 | -0.27612 | 0.86193 | -0.22708 | 0.81893 | -0.23024
0.81261 | -0.27646 | 0.8586 | -0.22777 | 0.81564 | -0.23093
0.80927 | -0.27702 | 0.85527 | -0.22847 | 0.8123 | -0.23159
0.80596 | -0.27735 | 0.85195 | -0.22918 | 0.8089 | -0.23238
0.80258 | -0.27757 | 0.84857 | -0.22984 | 0.80558 | -0.23306
0.7993 | -0.2779 | 0.84527 | -0.23058 | 0.80226 | -0.23363
0.79594 | -0.27824 | 0.84193 | -0.23124 | 0.79891 | -0.23426
0.79265 | -0.27848 | 0.8386 | -0.23194 | 0.79558 | -0.23488
0.7893 | -0.27879 | 0.83527 | -0.2327 | 0.79227 | -0.23546
0.78595 | -0.27909 | 0.83193 | -0.23342 | 0.78893 | -0.23607
0.78261 | -0.27939 | 0.82859 | -0.23402 | 0.78559 | -0.23668
0.77932 | -0.27968 | 0.82526 | -0.23465 | 0.78229 | -0.23731
0.776 | -0.2799 | 0.82193 | -0.23534 | 0.77897 | -0.23791
0.77265 | -0.28029 | 0.81864 | -0.23598 | 0.77563 | -0.23846
0.76931 | -0.28061 | 0.81532 | -0.23665 | 0.77229 | -0.23905
0.76599 | -0.28086 | 0.81195 | -0.23726 | 0.76894 | -0.23966
0.76267 | -0.2812 | 0.80859 | -0.238 | 0.76563 | -0.24017
0.75933 | -0.28144 | 0.80526 | -0.23859 | 0.76233 | -0.24075
0.75601 | -0.28174 | 0.80192 | -0.23919 | 0.75898 | -0.24129
0.75269 | -0.28208 | 0.79861 | -0.23976 | 0.75567 | -0.24186
0.74934 | -0.28234 | 0.79528 | -0.24039 | 0.75233 | -0.24248
0.74602 | -0.28268 | 0.79198 | -0.24092 | 0.74897 | -0.24301
0.74266 | -0.28294 | 0.7886 | -0.24158 | 0.74567 | -0.2436
0.73936 | -0.28321 | 0.78525 | -0.24213 | 0.7423 | -0.24416
0.73605 | -0.28359 | 0.78196 | -0.24265 | 0.73898 | -0.24469
0.73269 | -0.28386 | 0.7786 | -0.2432 | 0.73568 | -0.24525
0.72937 | -0.28419 | 0.77528 | -0.24373 | 0.73234 | -0.24576
0.72602 | -0.28455 | 0.77199 | -0.24431 | 0.72897 | -0.24632
0.72267 | -0.28514 | 0.76861 | -0.24486 | 0.72567 | -0.24688
0.71934 | -0.28532 | 0.76532 | -0.24535 | 0.7223 | -0.24755
0.716 | -0.28555 | 0.76201 | -0.24589 | 0.719 | -0.24803
0.71265 | -0.28577 | 0.75865 | -0.24644 | 0.71565 | -0.24853
0.70934 | -0.28604 | 0.75536 | -0.24701 | 0.7123 | -0.24903
0.70602 | -0.28629 | 0.75199 | -0.24751 | 0.70898 | -0.24957
0.7027 | -0.28663 | 0.74866 | -0.24797 | 0.70568 | -0.25002
0.69935 | -0.2869 | 0.74532 | -0.24863 | 0.70235 | -0.25051
0.69602 | -0.28712 | 0.74201 | -0.24914 | 0.69899 | -0.25101
0.69264 | -0.28745 | 0.73871 | -0.24963 | 0.69569 | -0.25149
0.68935 | -0.28769 | 0.73535 | -0.2502 | 0.69231 | -0.25204
0.68603 | -0.28794 | 0.732 | -0.25075 | 0.68896 | -0.25252
0.68269 | -0.28833 | 0.72867 | -0.2513 | 0.68564 | -0.25295
0.67933 | -0.28878 | 0.72533 | -0.25184 | 0.68233 | -0.25354
0.67601 | -0.289 | 0.72199 | -0.25253 | 0.67896 | -0.25417
0.67269 | -0.28931 | 0.71867 | -0.25298 | 0.67565 | -0.25462
0.66935 | -0.28948 | 0.71535 | -0.25343 | 0.6723 | -0.25508
0.66598 | -0.28977 | 0.71201 | -0.2539 | 0.66899 | -0.25553
0.66268 | -0.29008 | 0.70865 | -0.25444 | 0.66565 | -0.25602
0.65936 | -0.29025 | 0.70536 | -0.25494 | 0.66231 | -0.25647
0.65601 | -0.29054 | 0.70202 | -0.25535 | 0.659 | -0.25688
0.65264 | -0.29083 | 0.69868 | -0.2558 | 0.65562 | -0.25735
0.6493 | -0.29103 | 0.69536 | -0.25623 | 0.65233 | -0.25779
0.64601 | -0.29133 | 0.692 | -0.2568 | 0.649 | -0.2582
0.64274 | -0.29151 | 0.68867 | -0.25742 | 0.64567 | -0.25865
0.63935 | -0.29191 | 0.68535 | -0.25793 | 0.64235 | -0.25907
0.63599 | -0.29234 | 0.68199 | -0.25854 | 0.63899 | -0.25968
0.63267 | -0.29253 | 0.67866 | -0.25906 | 0.63566 | -0.26019
0.62934 | -0.29282 | 0.67533 | -0.25949 | 0.6323 | -0.26057
0.626 | -0.29303 | 0.67199 | -0.25995 | 0.62899 | -0.26101
0.62268 | -0.2933 | 0.66867 | -0.26028 | 0.62566 | -0.26143
0.61939 | -0.29357 | 0.66533 | -0.26066 | 0.62232 | -0.26184
0.61604 | -0.29377 | 0.66199 | -0.26111 | 0.619 | -0.26227
0.61267 | -0.29405 | 0.65866 | -0.26146 | 0.61567 | -0.2627
0.60935 | -0.29434 | 0.65534 | -0.26191 | 0.6123 | -0.26311
0.60603 | -0.29454 | 0.65202 | -0.26233 | 0.60902 | -0.26348
0.60272 | -0.29481 | 0.64866 | -0.26277 | 0.60567 | -0.2639
0.59936 | -0.295 | 0.64538 | -0.26325 | 0.60233 | -0.26432
0.59608 | -0.29519 | 0.64202 | -0.26369 | 0.59901 | -0.26473
0.59271 | -0.29548 | 0.63869 | -0.26423 | 0.59569 | -0.26508
0.58939 | -0.29571 | 0.63533 | -0.26477 | 0.59234 | -0.26552
0.58608 | -0.296 | 0.63201 | -0.26516 | 0.58901 | -0.26587
0.58274 | -0.29631 | 0.62866 | -0.26564 | 0.58569 | -0.26627
0.57942 | -0.29652 | 0.62533 | -0.26604 | 0.58237 | -0.26668
0.57607 | -0.2968 | 0.62201 | -0.2664 | 0.57904 | -0.26708
0.57274 | -0.29706 | 0.61866 | -0.26681 | 0.57569 | -0.26754
0.56942 | -0.29736 | 0.61533 | -0.26718 | 0.57235 | -0.26796
0.56606 | -0.29765 | 0.612 | -0.26762 | 0.56903 | -0.26833
0.56275 | -0.29786 | 0.6087 | -0.2681 | 0.56571 | -0.26872
0.55944 | -0.29811 | 0.60535 | -0.26843 | 0.56238 | -0.26908
0.55607 | -0.29838 | 0.60204 | -0.26881 | 0.55908 | -0.2695
0.55272 | -0.29883 | 0.59869 | -0.26916 | 0.55571 | -0.26987
0.54938 | -0.29912 | 0.59538 | -0.26949 | 0.55237 | -0.27044
0.54609 | -0.29934 | 0.59204 | -0.2699 | 0.54903 | -0.27078
0.54276 | -0.29943 | 0.58868 | -0.27037 | 0.5457 | -0.2711
0.53944 | -0.29979 | 0.58539 | -0.27071 | 0.5424 | -0.27146
0.5361 | -0.29997 | 0.58207 | -0.27115 | 0.53906 | -0.27184
0.53273 | -0.30025 | 0.57871 | -0.27151 | 0.5357 | -0.27216
0.52943 | -0.30046 | 0.57537 | -0.27182 | 0.53237 | -0.2725
0.5261 | -0.30072 | 0.57201 | -0.27218 | 0.52906 | -0.27286
0.52273 | -0.30102 | 0.56872 | -0.27254 | 0.52571 | -0.2732
0.51942 | -0.30124 | 0.56541 | -0.27294 | 0.52239 | -0.27355
0.51608 | -0.30155 | 0.56208 | -0.27319 | 0.5191 | -0.27388
0.51275 | -0.30188 | 0.55873 | -0.27359 | 0.51578 | -0.27421
0.50941 | -0.30207 | 0.55541 | -0.27401 | 0.51242 | -0.27455
0.50612 | -0.30226 | 0.55203 | -0.27459 | 0.50912 | -0.27487
0.50277 | -0.30251 | 0.54874 | -0.2749 | 0.50577 | -0.27523
0.49945 | -0.30276 | 0.54538 | -0.27522 | 0.50244 | -0.27559
0.49612 | -0.30304 | 0.54206 | -0.27552 | 0.49913 | -0.27591
0.49276 | -0.30329 | 0.53875 | -0.27597 | 0.49575 | -0.27628
0.48943 | -0.30361 | 0.53538 | -0.27623 | 0.49239 | -0.27659
0.48612 | -0.30383 | 0.53205 | -0.27655 | 0.48909 | -0.2769
0.48281 | -0.30397 | 0.52871 | -0.27681 | 0.48576 | -0.27728
0.47946 | -0.30428 | 0.5254 | -0.27716 | 0.48243 | -0.2776
0.47614 | -0.30459 | 0.52206 | -0.27749 | 0.47909 | -0.27795
0.47281 | -0.30485 | 0.51877 | -0.27779 | 0.47579 | -0.27827
0.46948 | -0.30523 | 0.51542 | -0.27816 | 0.47244 | -0.27857
0.46611 | -0.30572 | 0.51209 | -0.27852 | 0.46909 | -0.27894
0.46279 | -0.30589 | 0.50874 | -0.27886 | 0.46578 | -0.27941
0.45944 | -0.30612 | 0.50542 | -0.27916 | 0.46243 | -0.2797
0.45608 | -0.30628 | 0.5021 | -0.27945 | 0.45908 | -0.28001
0.45281 | -0.30652 | 0.49872 | -0.27968 | 0.45575 | -0.28026
0.44947 | -0.30679 | 0.49543 | -0.27998 | 0.45241 | -0.28056
0.44616 | -0.30703 | 0.49209 | -0.28025 | 0.44911 | -0.28084
0.4428 | -0.30725 | 0.48877 | -0.28049 | 0.44579 | -0.28111
0.43947 | -0.30746 | 0.48545 | -0.28079 | 0.44247 | -0.2814
0.43613 | -0.30774 | 0.48212 | -0.28112 | 0.43913 | -0.28173
0.43281 | -0.30798 | 0.47879 | -0.28146 | 0.43577 | -0.28204
0.42947 | -0.30825 | 0.47542 | -0.28176 | 0.43246 | -0.28233
0.42616 | -0.30855 | 0.47213 | -0.28201 | 0.42913 | -0.2826
0.42283 | -0.30877 | 0.46879 | -0.28234 | 0.42584 | -0.28289
0.41951 | -0.30902 | 0.46546 | -0.28272 | 0.42247 | -0.28315
0.41615 | -0.30929 | 0.46212 | -0.28294 | 0.41918 | -0.28344
0.41282 | -0.30952 | 0.45876 | -0.28327 | 0.41583 | -0.28378
0.40949 | -0.30983 | 0.45542 | -0.28349 | 0.41247 | -0.28408
0.4062 | -0.31014 | 0.4521 | -0.28365 | 0.40916 | -0.28437
0.40283 | -0.31038 | 0.44879 | -0.28391 | 0.40584 | -0.28468
0.39953 | -0.31065 | 0.44545 | -0.28412 | 0.4025 | -0.28496
0.39619 | -0.31091 | 0.44213 | -0.28439 | 0.39916 | -0.28531
0.39284 | -0.31115 | 0.43878 | -0.28466 | 0.39582 | -0.28562
0.38952 | -0.31152 | 0.43544 | -0.28496 | 0.39252 | -0.28586
0.38621 | -0.31176 | 0.43212 | -0.28517 | 0.38918 | -0.28618
0.38287 | -0.31225 | 0.4288 | -0.28546 | 0.38588 | -0.28643
0.37948 | -0.31262 | 0.42549 | -0.28567 | 0.38251 | -0.28689
0.37614 | -0.31282 | 0.42217 | -0.28585 | 0.37914 | -0.28724
0.37283 | -0.31308 | 0.4188 | -0.28606 | 0.3758 | -0.28751
0.3695 | -0.31328 | 0.41546 | -0.2863 | 0.3725 | -0.28777
0.36618 | -0.31354 | 0.41216 | -0.28658 | 0.36917 | -0.28809
0.36285 | -0.31391 | 0.40879 | -0.28675 | 0.36586 | -0.28836
0.35946 | -0.31414 | 0.4055 | -0.28705 | 0.36249 | -0.28864
0.35617 | -0.31438 | 0.40218 | -0.28721 | 0.35916 | -0.28888
0.35285 | -0.31468 | 0.39882 | -0.28747 | 0.35585 | -0.28917
0.34953 | -0.31494 | 0.39551 | -0.28771 | 0.35252 | -0.28948
0.3462 | -0.31524 | 0.39217 | -0.28791 | 0.3492 | -0.28976
0.34287 | -0.31554 | 0.38884 | -0.28821 | 0.34585 | -0.29007
0.33953 | -0.31573 | 0.38552 | -0.28846 | 0.3425 | -0.29033
0.33616 | -0.31606 | 0.38215 | -0.28887 | 0.33918 | -0.29053
0.33286 | -0.31632 | 0.37881 | -0.28916 | 0.33585 | -0.29081
0.32953 | -0.31662 | 0.37547 | -0.2893 | 0.33253 | -0.29111
0.3262 | -0.31697 | 0.37213 | -0.2895 | 0.32918 | -0.29136
0.32287 | -0.31719 | 0.36885 | -0.28969 | 0.32588 | -0.29167
0.31953 | -0.31748 | 0.36549 | -0.28978 | 0.32255 | -0.29195
0.31621 | -0.31777 | 0.36218 | -0.29007 | 0.3192 | -0.29223
0.31289 | -0.31802 | 0.35883 | -0.29023 | 0.31588 | -0.29254
0.30955 | -0.31832 | 0.35551 | -0.29038 | 0.31253 | -0.29279
0.30627 | -0.31852 | 0.3522 | -0.29053 | 0.30925 | -0.29306
0.30287 | -0.31878 | 0.34886 | -0.29071 | 0.30592 | -0.29328
0.29959 | -0.31911 | 0.34554 | -0.29084 | 0.30257 | -0.29352
0.29617 | -0.31971 | 0.34221 | -0.29105 | 0.29924 | -0.29383
0.29285 | -0.31997 | 0.33881 | -0.29118 | 0.29587 | -0.2943
0.28954 | -0.32023 | 0.33553 | -0.29147 | 0.29254 | -0.29453
0.28623 | -0.32044 | 0.3322 | -0.29168 | 0.28919 | -0.29478
0.28286 | -0.32068 | 0.32885 | -0.29178 | 0.28589 | -0.29496
0.27955 | -0.32092 | 0.32555 | -0.29201 | 0.28256 | -0.29526
0.2762 | -0.32123 | 0.32221 | -0.29218 | 0.27924 | -0.29555
0.27291 | -0.32157 | 0.31887 | -0.29238 | 0.27589 | -0.29579
0.26958 | -0.32182 | 0.31555 | -0.29257 | 0.27256 | -0.29603
0.26624 | -0.32206 | 0.31219 | -0.29267 | 0.26923 | -0.2963
0.26289 | -0.32233 | 0.30891 | -0.29282 | 0.26591 | -0.29652
0.25958 | -0.32264 | 0.30557 | -0.29301 | 0.26255 | -0.29677
0.25621 | -0.32295 | 0.30222 | -0.29322 | 0.25923 | -0.297
0.25295 | -0.32316 | 0.29888 | -0.29343 | 0.25592 | -0.29718
0.24958 | -0.32352 | 0.29552 | -0.29376 | 0.2526 | -0.2974
0.24623 | -0.32389 | 0.29223 | -0.29385 | 0.24929 | -0.29765
0.24291 | -0.32413 | 0.28888 | -0.29398 | 0.24593 | -0.29795
0.23961 | -0.32443 | 0.28558 | -0.29407 | 0.2426 | -0.29818
0.23625 | -0.32467 | 0.28222 | -0.29421 | 0.23926 | -0.29846
0.23295 | -0.32496 | 0.27888 | -0.29438 | 0.23594 | -0.29871
0.2296 | -0.32531 | 0.27555 | -0.29458 | 0.23261 | -0.29891
0.22631 | -0.32567 | 0.27223 | -0.29472 | 0.22927 | -0.29919
0.22292 | -0.32594 | 0.2689 | -0.29481 | 0.22594 | -0.29946
0.21961 | -0.32629 | 0.26558 | -0.29496 | 0.22262 | -0.29965
0.21628 | -0.32659 | 0.26224 | -0.29504 | 0.2193 | -0.29993
0.21293 | -0.32711 | 0.25891 | -0.29523 | 0.21594 | -0.30014
0.20958 | -0.32756 | 0.25556 | -0.29538 | 0.2126 | -0.3005
0.20625 | -0.32781 | 0.25227 | -0.29553 | 0.20927 | -0.30087
0.20292 | -0.32811 | 0.24894 | -0.29564 | 0.20593 | -0.30101
0.19958 | -0.32841 | 0.24561 | -0.29586 | 0.20259 | -0.30131
0.19626 | -0.32869 | 0.24226 | -0.29602 | 0.19925 | -0.30155
0.19293 | -0.32899 | 0.23892 | -0.29623 | 0.19593 | -0.30177
0.18962 | -0.32925 | 0.2356 | -0.2964 | 0.19263 | -0.30201
0.18631 | -0.32957 | 0.23228 | -0.29647 | 0.18929 | -0.30224
0.18295 | -0.32995 | 0.22897 | -0.29671 | 0.18597 | -0.30248
0.1796 | -0.33024 | 0.22563 | -0.29686 | 0.18261 | -0.30273
0.17631 | -0.33059 | 0.2223 | -0.29697 | 0.17929 | -0.30296
0.17297 | -0.33091 | 0.21893 | -0.29711 | 0.17596 | -0.30325
0.16965 | -0.3312 | 0.21562 | -0.29729 | 0.17265 | -0.3035
0.16631 | -0.33161 | 0.21225 | -0.29758 | 0.16933 | -0.30375
0.16294 | -0.33186 | 0.20896 | -0.29776 | 0.16597 | -0.30403
0.15964 | -0.33217 | 0.20562 | -0.29785 | 0.16258 | -0.30426
0.15634 | -0.33256 | 0.20227 | -0.29802 | 0.15931 | -0.3045
0.15297 | -0.33296 | 0.19895 | -0.29816 | 0.15598 | -0.30477
0.14967 | -0.33334 | 0.1956 | -0.29829 | 0.15266 | -0.305
0.14633 | -0.33369 | 0.19228 | -0.29844 | 0.14931 | -0.30533
0.143 | -0.33403 | 0.18899 | -0.29856 | 0.14598 | -0.30558
0.13965 | -0.33447 | 0.18561 | -0.29877 | 0.14265 | -0.30584
0.13634 | -0.33474 | 0.18229 | -0.29903 | 0.1393 | -0.30611
0.13302 | -0.3351 | 0.17893 | -0.29916 | 0.13599 | -0.30636
0.12967 | -0.33548 | 0.17566 | -0.29939 | 0.13266 | -0.30662
0.12632 | -0.33612 | 0.17231 | -0.29961 | 0.12936 | -0.30693
0.12295 | -0.33645 | 0.16896 | -0.29972 | 0.12598 | -0.30748
0.11967 | -0.33673 | 0.16565 | -0.29992 | 0.12265 | -0.30769
0.11635 | -0.33708 | 0.16234 | -0.30013 | 0.11936 | -0.30795
0.113 | -0.33745 | 0.15899 | -0.3004 | 0.11598 | -0.30821
0.10969 | -0.33783 | 0.15565 | -0.30058 | 0.11267 | -0.30849
0.10634 | -0.33827 | 0.1523 | -0.30076 | 0.10932 | -0.30879
0.10301 | -0.33867 | 0.149 | -0.30096 | 0.10597 | -0.3091
0.0997 | -0.33898 | 0.14563 | -0.30115 | 0.10267 | -0.30933
0.09637 | -0.33937 | 0.14229 | -0.30136 | 0.09931 | -0.30963
0.093 | -0.33978 | 0.13897 | -0.30151 | 0.09602 | -0.30997
0.08972 | -0.34022 | 0.13567 | -0.30172 | 0.0927 | -0.31027
0.08634 | -0.34066 | 0.13236 | -0.30184 | 0.08937 | -0.3106
0.08303 | -0.34103 | 0.129 | -0.30212 | 0.08599 | -0.31095
0.07968 | -0.34143 | 0.12563 | -0.30249 | 0.08268 | -0.3112
0.07637 | -0.34187 | 0.1223 | -0.30268 | 0.07934 | -0.31152
0.07307 | -0.34225 | 0.11899 | -0.30284 | 0.07604 | -0.31191
0.06973 | -0.34274 | 0.11568 | -0.30314 | 0.07274 | -0.31222
0.06637 | -0.34318 | 0.11233 | -0.30327 | 0.06937 | -0.31257
0.06302 | -0.34365 | 0.10901 | -0.30343 | 0.066 | -0.3129
0.05969 | -0.34417 | 0.10564 | -0.30366 | 0.0627 | -0.31328
0.05639 | -0.34457 | 0.10235 | -0.30401 | 0.05936 | -0.31369
0.05307 | -0.34505 | 0.099 | -0.30415 | 0.05606 | -0.314
0.04973 | -0.34549 | 0.09569 | -0.30438 | 0.0527 | -0.31441
0.0464 | -0.34595 | 0.09236 | -0.30461 | 0.04939 | -0.31481
0.04308 | -0.34658 | 0.08902 | -0.3048 | 0.04604 | -0.31519
0.03971 | -0.34727 | 0.08571 | -0.30499 | 0.0427 | -0.31565
0.03639 | -0.34765 | 0.08235 | -0.30525 | 0.03935 | -0.31616
0.03306 | -0.34816 | 0.07905 | -0.30546 | 0.03601 | -0.31654
0.02975 | -0.34862 | 0.07572 | -0.30562 | 0.03269 | -0.31697
0.02636 | -0.34917 | 0.07237 | -0.3058 | 0.02934 | -0.31727
0.02305 | -0.34962 | 0.06906 | -0.30616 | 0.02604 | -0.31767
0.01974 | -0.3502 | 0.06571 | -0.30643 | 0.02271 | -0.31812
0.01638 | -0.35078 | 0.06237 | -0.30669 | 0.01938 | -0.31856
0.01309 | -0.35125 | 0.05902 | -0.30702 | 0.01606 | -0.31898
0.00975 | -0.35177 | 0.05572 | -0.30727 | 0.01272 | -0.3194
0.00644 | -0.35231 | 0.05239 | -0.30759 | 0.00939 | -0.31982
0.00309 | -0.35284 | 0.04906 | -0.30784 | 0.00605 | -0.32032
0.0013 | -0.35324 | 0.04574 | -0.30817 | 0.00273 | -0.32082
0.000958172 | -0.35324 | 0.04238 | -0.30862 | 0.000889479 | -0.32109
0.00273 | -0.31556 | 0.03904 | -0.30897 | 0.00273 | -0.29448
0.00608 | -0.26143 | 0.03571 | -0.30921 | 0.00604 | -0.25395
0.00941 | -0.21794 | 0.03242 | -0.3095 | 0.00938 | -0.2196
0.01273 | -0.18127 | 0.02906 | -0.30972 | 0.0127 | -0.18962
0.01608 | -0.14967 | 0.02568 | -0.31012 | 0.01606 | -0.16313
0.01939 | -0.12212 | 0.02236 | -0.31042 | 0.01941 | -0.13937
0.02273 | -0.09777 | 0.01906 | -0.31066 | 0.02268 | -0.11796
0.02603 | -0.07605 | 0.01574 | -0.31107 | 0.02599 | -0.09853
0.02941 | -0.05648 | 0.01241 | -0.31136 | 0.02932 | -0.08084
0.03286 | -0.03829 | 0.00905 | -0.31175 | 0.03269 | -0.06459
0.03637 | -0.02142 | 0.00572 | -0.31214 | 0.03619 | -0.04906
0.0397 | -0.00689 | 0.00258 | -0.31246 | 0.03971 | -0.03468
0.04305 | 0.00675 | 0.000942907 | -0.31259 | 0.04302 | -0.02191
0.04637 | 0.01916 | 0.0027 | -0.28768 | 0.04635 | -0.01013
0.04971 | 0.03053 | 0.00604 | -0.24972 | 0.04988 | 0.00119
0.05302 | 0.04108 | 0.00939 | -0.21742 | 0.05354 | 0.01235
0.05637 | 0.05092 | 0.01272 | -0.18914 | 0.05701 | 0.02237
0.05968 | 0.06005 | 0.01608 | -0.16402 | 0.06036 | 0.03117
0.06298 | 0.06872 | 0.01938 | -0.14144 | 0.06361 | 0.03951
0.06632 | 0.07682 | 0.02268 | -0.12093 | 0.06698 | 0.04738
0.06966 | 0.08432 | 0.02604 | -0.10228 | 0.07032 | 0.05468
0.07302 | 0.0915 | 0.02938 | -0.0852 | 0.07371 | 0.06166
0.07633 | 0.09822 | 0.03272 | -0.06952 | 0.077 | 0.06821
0.0797 | 0.10484 | 0.03604 | -0.05497 | 0.08033 | 0.07442
0.083 | 0.11099 | 0.03968 | -0.04038 | 0.0836 | 0.08031
0.08632 | 0.11661 | 0.04307 | -0.0278 | 0.08696 | 0.08591
0.08966 | 0.122 | 0.04638 | -0.01617 | 0.09029 | 0.09118
0.09301 | 0.12715 | 0.0499 | -0.00493 | 0.09362 | 0.09629
0.09632 | 0.13203 | 0.05338 | 0.00547 | 0.09697 | 0.10109
0.09965 | 0.1367 | 0.05673 | 0.01506 | 0.1003 | 0.1061
0.10301 | 0.14112 | 0.06 | 0.02395 | 0.10366 | 0.11049
0.10628 | 0.14532 | 0.06334 | 0.03232 | 0.10697 | 0.11466
0.10962 | 0.14942 | 0.06668 | 0.04022 | 0.11031 | 0.11866
0.11295 | 0.15324 | 0.07001 | 0.04761 | 0.11361 | 0.12247
0.11634 | 0.15704 | 0.07335 | 0.05464 | 0.11699 | 0.12615
0.11958 | 0.16062 | 0.0767 | 0.06129 | 0.1203 | 0.12966
0.12295 | 0.16394 | 0.07999 | 0.06761 | 0.12361 | 0.133
0.12629 | 0.1673 | 0.08335 | 0.0736 | 0.12697 | 0.13636
0.12966 | 0.17065 | 0.08666 | 0.07924 | 0.13032 | 0.13958
0.13299 | 0.17361 | 0.08999 | 0.08463 | 0.13365 | 0.14249
0.13631 | 0.17647 | 0.0933 | 0.08978 | 0.13696 | 0.14537
0.13963 | 0.17916 | 0.09664 | 0.09469 | 0.14029 | 0.14813
0.14296 | 0.18189 | 0.09995 | 0.0994 | 0.14361 | 0.15077
0.14631 | 0.18452 | 0.1033 | 0.10405 | 0.14696 | 0.15338
0.14967 | 0.18696 | 0.10664 | 0.10848 | 0.15031 | 0.15584
0.153 | 0.18941 | 0.11001 | 0.11256 | 0.15359 | 0.15827
0.15629 | 0.19168 | 0.1133 | 0.11648 | 0.15696 | 0.16059
0.15964 | 0.19399 | 0.11663 | 0.12027 | 0.16024 | 0.16278
0.16294 | 0.19613 | 0.11996 | 0.12388 | 0.16359 | 0.16496
0.16627 | 0.19819 | 0.12329 | 0.1273 | 0.16695 | 0.16705
0.16961 | 0.20024 | 0.12663 | 0.13073 | 0.17028 | 0.1691
0.17295 | 0.20224 | 0.13 | 0.1341 | 0.17359 | 0.17112
0.17629 | 0.20413 | 0.13333 | 0.13711 | 0.17691 | 0.17297
0.17959 | 0.206 | 0.13666 | 0.14003 | 0.18027 | 0.17478
0.18292 | 0.20777 | 0.13995 | 0.14282 | 0.18355 | 0.17657
0.18625 | 0.20949 | 0.14328 | 0.14558 | 0.18693 | 0.17824
0.1896 | 0.21127 | 0.1466 | 0.14824 | 0.19024 | 0.17996
0.19291 | 0.21287 | 0.14866 | 0.14974 | 0.19208 | 0.1809
0.19562 | 0.21419

## PU PVA _GCPL
Galvanostatic cycles (GCPL) at different bending degrees at 1 A/g
Pullulan (PU) /Polyvinylalcohol (PA)-based Supercapacitor
Pu/PVA-D
| 0 Deg |  | 90 Deg |  | 180 Deg
Time /s | Cell voltage/V | Time /s | Cell voltage/V | Time /s | Cell voltage/V
2688.85137 | 0.34866 | 3084.75733 | 0.3599 | 2801.06157 | 0.25309
2688.85157 | 0.40812 | 3084.75753 | 0.39447 | 2801.06177 | 0.27347
2688.85177 | 0.42461 | 3084.75793 | 0.40977 | 2801.06217 | 0.28388
2688.85197 | 0.4349 | 3084.75833 | 0.42019 | 2801.06277 | 0.29412
2688.85237 | 0.449 | 3084.75893 | 0.43266 | 2801.06357 | 0.30423
2688.85277 | 0.45951 | 3084.75953 | 0.44309 | 2801.06457 | 0.31444
2688.85337 | 0.47233 | 3084.76033 | 0.45499 | 2801.06597 | 0.32577
2688.85397 | 0.48308 | 3084.76113 | 0.46508 | 2801.06757 | 0.33586
2688.85477 | 0.49529 | 3084.76213 | 0.47605 | 2801.06977 | 0.34657
2688.85557 | 0.50573 | 3084.76333 | 0.48703 | 2801.07257 | 0.35671
2688.85657 | 0.51693 | 3084.76473 | 0.49773 | 2801.07657 | 0.3671
2688.85777 | 0.52821 | 3084.76653 | 0.50879 | 2801.08237 | 0.37744
2688.85917 | 0.53918 | 3084.76873 | 0.51963 | 2801.09057 | 0.3875
2688.86077 | 0.5494 | 3084.77153 | 0.53015 | 2801.10157 | 0.39754
2688.86277 | 0.55968 | 3084.77533 | 0.54057 | 2801.11577 | 0.40761
2688.86537 | 0.56989 | 3084.78053 | 0.55082 | 2801.13277 | 0.41775
2688.86877 | 0.58015 | 3084.78773 | 0.56102 | 2801.15237 | 0.42776
2688.87357 | 0.59036 | 3084.79733 | 0.57119 | 2801.17537 | 0.43786
2688.88017 | 0.60053 | 3084.80953 | 0.58139 | 2801.20117 | 0.44792
2688.88937 | 0.61066 | 3084.82393 | 0.5914 | 2801.23037 | 0.45803
2688.90097 | 0.62068 | 3084.84113 | 0.60148 | 2801.26257 | 0.46812
2688.91497 | 0.63074 | 3084.86093 | 0.61153 | 2801.29757 | 0.47824
2688.93157 | 0.64088 | 3084.88313 | 0.62165 | 2801.33557 | 0.48839
2688.95017 | 0.6509 | 3084.90813 | 0.6317 | 2801.37637 | 0.49845
2688.97157 | 0.66105 | 3084.93573 | 0.64179 | 2801.41917 | 0.50846
2688.99537 | 0.67115 | 3084.96633 | 0.65182 | 2801.46497 | 0.51847
2689.02157 | 0.68125 | 3084.99893 | 0.66183 | 2801.51317 | 0.52848
2689.05017 | 0.69128 | 3085.03453 | 0.67186 | 2801.56297 | 0.53851
2689.08117 | 0.70128 | 3085.07233 | 0.6819 | 2801.61657 | 0.54865
2689.11437 | 0.71136 | 3085.11273 | 0.69191 | 2801.67157 | 0.55865
2689.14957 | 0.7214 | 3085.15493 | 0.70194 | 2801.72817 | 0.56866
2689.18717 | 0.73141 | 3085.19953 | 0.71195 | 2801.78637 | 0.57873
2689.22717 | 0.74143 | 3085.24593 | 0.72199 | 2801.84757 | 0.58882
2689.26917 | 0.75147 | 3085.29453 | 0.732 | 2801.90957 | 0.59883
2689.31297 | 0.7615 | 3085.34493 | 0.74214 | 2801.97317 | 0.60887
2689.35917 | 0.77153 | 3085.39753 | 0.75214 | 2802.03897 | 0.61888
2689.40677 | 0.78158 | 3085.45113 | 0.76218 | 2802.10577 | 0.62897
2689.45657 | 0.79158 | 3085.50673 | 0.77218 | 2802.17457 | 0.63899
2689.50857 | 0.80167 | 3085.56393 | 0.78226 | 2802.24477 | 0.64902
2689.56197 | 0.81181 | 3085.62233 | 0.7923 | 2802.31577 | 0.65906
2689.61717 | 0.82185 | 3085.68253 | 0.80239 | 2802.38837 | 0.66911
2689.67357 | 0.83185 | 3085.74393 | 0.8124 | 2802.46157 | 0.67914
2689.73197 | 0.84185 | 3085.80653 | 0.82245 | 2802.53737 | 0.6892
2689.79157 | 0.85188 | 3085.87093 | 0.83247 | 2802.61216 | 0.69927
2689.85317 | 0.86191 | 3085.93533 | 0.8425 | 2802.68996 | 0.70931
2689.91517 | 0.87193 | 3086.00193 | 0.85262 | 2802.76816 | 0.71936
2689.97997 | 0.88196 | 3086.07033 | 0.86264 | 2802.84796 | 0.72937
2690.04537 | 0.892 | 3086.13853 | 0.87268 | 2802.92716 | 0.73938
2690.11277 | 0.90207 | 3086.20833 | 0.88273 | 2803.00836 | 0.74941
2690.18137 | 0.91207 | 3086.27913 | 0.89282 | 2803.09016 | 0.75946
2690.25097 | 0.9221 | 3086.35113 | 0.90285 | 2803.17336 | 0.76947
2690.32117 | 0.93217 | 3086.42393 | 0.91286 | 2803.25616 | 0.7795
2690.39377 | 0.94227 | 3086.49753 | 0.92294 | 2803.34116 | 0.78959
2690.46677 | 0.95236 | 3086.57213 | 0.93303 | 2803.42716 | 0.7996
2690.54237 | 0.96238 | 3086.64833 | 0.94308 | 2803.51256 | 0.80961
2690.61737 | 0.97242 | 3086.72473 | 0.95317 | 2803.59976 | 0.81962
2690.69397 | 0.98243 | 3086.80213 | 0.9632 | 2803.68756 | 0.82969
2690.77157 | 0.99248 | 3086.88073 | 0.97325 | 2803.77636 | 0.83977
2690.85057 | 1.00252 | 3086.95953 | 0.98327 | 2803.86556 | 0.84978
2690.93017 | 1.01252 | 3087.03953 | 0.99327 | 2803.95556 | 0.85979
2691.01137 | 1.02257 | 3087.12013 | 1.00328 | 2804.04556 | 0.8699
2691.09277 | 1.03259 | 3087.20133 | 1.01333 | 2804.13776 | 0.87993
2691.17557 | 1.04261 | 3087.28453 | 1.02335 | 2804.22916 | 0.89002
2691.25897 | 1.05263 | 3087.36773 | 1.03344 | 2804.32196 | 0.90003
2691.34437 | 1.06267 | 3087.45193 | 1.04345 | 2804.41496 | 0.91008
2691.42957 | 1.07274 | 3087.53593 | 1.0535 | 2804.50816 | 0.9201
2691.51717 | 1.08281 | 3087.62253 | 1.06354 | 2804.60196 | 0.93014
2691.60477 | 1.09282 | 3087.70813 | 1.07354 | 2804.69776 | 0.94016
2691.69397 | 1.10289 | 3087.79553 | 1.08364 | 2804.79236 | 0.9502
2691.78257 | 1.1129 | 3087.88453 | 1.09368 | 2804.88856 | 0.96026
2691.87337 | 1.12292 | 3087.97273 | 1.10369 | 2804.98496 | 0.97041
2691.96417 | 1.13295 | 3088.06273 | 1.11369 | 2805.08176 | 0.98042
2692.05717 | 1.14297 | 3088.15313 | 1.12371 | 2805.18016 | 0.99046
2692.14997 | 1.15299 | 3088.24473 | 1.1338 | 2805.27936 | 1.00047
2692.24337 | 1.163 | 3088.33733 | 1.14382 | 2805.37716 | 1.01052
2692.33997 | 1.17306 | 3088.42953 | 1.15383 | 2805.47636 | 1.02053
2692.43577 | 1.18308 | 3088.52393 | 1.16384 | 2805.57576 | 1.03054
2692.53317 | 1.19312 | 3088.61853 | 1.17385 | 2805.67636 | 1.04061
2692.63057 | 1.20319 | 3088.71333 | 1.18386 | 2805.77656 | 1.05062
2692.72937 | 1.21321 | 3088.81093 | 1.19389 | 2805.87836 | 1.06068
2692.83037 | 1.22324 | 3088.90873 | 1.20397 | 2805.98036 | 1.07073
2692.93157 | 1.23338 | 3089.00773 | 1.21403 | 2806.08216 | 1.08073
2693.03357 | 1.24338 | 3089.10693 | 1.22405 | 2806.18476 | 1.09078
2693.13677 | 1.25347 | 3089.20793 | 1.23407 | 2806.28896 | 1.10083
2693.24157 | 1.26355 | 3089.31033 | 1.24409 | 2806.39296 | 1.11089
2693.34697 | 1.27365 | 3089.41313 | 1.25418 | 2806.49676 | 1.12091
2693.45377 | 1.28373 | 3089.51773 | 1.26418 | 2806.60216 | 1.13095
2693.56277 | 1.29377 | 3089.62333 | 1.27418 | 2806.70816 | 1.14103
2693.67097 | 1.30385 | 3089.73033 | 1.28422 | 2806.81336 | 1.15105
2693.78357 | 1.31391 | 3089.83913 | 1.29427 | 2806.92096 | 1.1611
2693.89557 | 1.32393 | 3089.94873 | 1.30429 | 2807.02756 | 1.17116
2694.00897 | 1.33397 | 3090.06113 | 1.31437 | 2807.13596 | 1.1813
2694.12357 | 1.34397 | 3090.17413 | 1.32438 | 2807.24396 | 1.19131
2694.24017 | 1.35399 | 3090.28953 | 1.33443 | 2807.35336 | 1.20131
2694.35897 | 1.36402 | 3090.40673 | 1.34445 | 2807.46256 | 1.21136
2694.47877 | 1.37403 | 3090.52653 | 1.35447 | 2807.57296 | 1.22141
2694.60077 | 1.38405 | 3090.64753 | 1.36452 | 2807.68416 | 1.23145
2694.72577 | 1.39405 | 3090.77253 | 1.37455 | 2807.79536 | 1.24146
2694.80297 | 1.40021 | 3090.89873 | 1.38456 | 2807.90656 | 1.25147
2694.80317 | 1.4002 | 3091.02893 | 1.39462 | 2808.01896 | 1.26149
2694.80377 | 1.06469 | 3091.10113 | 1.40009 | 2808.13256 | 1.27155
2694.80397 | 1.01321 | 3091.10133 | 1.40009 | 2808.24696 | 1.28161
2694.80417 | 0.99922 | 3091.10193 | 1.05671 | 2808.36276 | 1.29169
2694.80457 | 0.98407 | 3091.10213 | 1.02667 | 2808.47796 | 1.3017
2694.80497 | 0.97398 | 3091.10253 | 1.0117 | 2808.59436 | 1.31172
2694.80557 | 0.96208 | 3091.10313 | 0.99804 | 2808.71116 | 1.32174
2694.80637 | 0.94925 | 3091.10373 | 0.9874 | 2808.82956 | 1.33174
2694.80717 | 0.9385 | 3091.10453 | 0.97554 | 2808.94836 | 1.34175
2694.80817 | 0.92715 | 3091.10533 | 0.96544 | 2809.06836 | 1.35183
2694.80937 | 0.91573 | 3091.10633 | 0.95467 | 2809.18976 | 1.36185
2694.81077 | 0.90465 | 3091.10753 | 0.94373 | 2809.31216 | 1.37187
2694.81237 | 0.89439 | 3091.10893 | 0.93325 | 2809.43456 | 1.38193
2694.81437 | 0.88405 | 3091.11053 | 0.92325 | 2809.56056 | 1.39199
2694.81697 | 0.87371 | 3091.11273 | 0.9124 | 2809.66216 | 1.4001
2694.82037 | 0.86366 | 3091.11533 | 0.90234 | 2809.66236 | 1.40007
2694.82517 | 0.85352 | 3091.11893 | 0.89211 | 2809.66296 | 1.15516
2694.83217 | 0.84351 | 3091.12393 | 0.88197 | 2809.66316 | 1.13655
2694.84177 | 0.83344 | 3091.13093 | 0.87173 | 2809.66356 | 1.12576
2694.85437 | 0.82331 | 3091.14053 | 0.86163 | 2809.66436 | 1.11323
2694.86977 | 0.81323 | 3091.15293 | 0.85158 | 2809.66536 | 1.10184
2694.88797 | 0.80314 | 3091.16773 | 0.8415 | 2809.66656 | 1.09128
2694.90877 | 0.79309 | 3091.18533 | 0.83149 | 2809.66816 | 1.08022
2694.93237 | 0.78301 | 3091.20593 | 0.82139 | 2809.67016 | 1.06947
2694.95857 | 0.77299 | 3091.22953 | 0.81135 | 2809.67276 | 1.0589
2694.98757 | 0.76298 | 3091.25633 | 0.80116 | 2809.67616 | 1.04872
2695.01897 | 0.7528 | 3091.28593 | 0.79112 | 2809.68116 | 1.03837
2695.05357 | 0.74274 | 3091.31853 | 0.7811 | 2809.68836 | 1.02816
2695.08977 | 0.73269 | 3091.35333 | 0.77108 | 2809.69836 | 1.01814
2695.12857 | 0.72261 | 3091.39133 | 0.76103 | 2809.71136 | 1.00814
2695.16957 | 0.71254 | 3091.43213 | 0.75103 | 2809.72736 | 0.99812
2695.21257 | 0.70253 | 3091.47533 | 0.74096 | 2809.74656 | 0.9881
2695.25737 | 0.69248 | 3091.52113 | 0.73085 | 2809.76896 | 0.97805
2695.30437 | 0.68241 | 3091.56893 | 0.72081 | 2809.79496 | 0.96799
2695.35257 | 0.6724 | 3091.61813 | 0.7108 | 2809.82416 | 0.95793
2695.40317 | 0.66239 | 3091.66993 | 0.70076 | 2809.85676 | 0.94788
2695.45437 | 0.65236 | 3091.72353 | 0.69069 | 2809.89236 | 0.93782
2695.50817 | 0.64234 | 3091.77893 | 0.68066 | 2809.93096 | 0.92781
2695.56217 | 0.6323 | 3091.83533 | 0.6706 | 2809.97316 | 0.9177
2695.61897 | 0.62228 | 3091.89353 | 0.66059 | 2810.01816 | 0.90765
2695.67597 | 0.61218 | 3091.95273 | 0.65059 | 2810.06556 | 0.89763
2695.73517 | 0.60214 | 3092.01353 | 0.64058 | 2810.11536 | 0.8876
2695.79577 | 0.59204 | 3092.07513 | 0.63057 | 2810.16756 | 0.87758
2695.85717 | 0.58199 | 3092.13853 | 0.62054 | 2810.22176 | 0.86755
2695.91917 | 0.57197 | 3092.20333 | 0.61034 | 2810.27876 | 0.85752
2695.98297 | 0.56196 | 3092.26953 | 0.60033 | 2810.33696 | 0.84747
2696.04757 | 0.5519 | 3092.33573 | 0.59026 | 2810.39776 | 0.83743
2696.11277 | 0.54185 | 3092.40353 | 0.58017 | 2810.45996 | 0.8274
2696.17957 | 0.53177 | 3092.47193 | 0.57014 | 2810.52376 | 0.81737
2696.24717 | 0.52171 | 3092.54133 | 0.56012 | 2810.58896 | 0.80729
2696.31637 | 0.51169 | 3092.61173 | 0.55008 | 2810.65596 | 0.79728
2696.38557 | 0.50167 | 3092.68173 | 0.54003 | 2810.72396 | 0.78719
2696.45497 | 0.49165 | 3092.75353 | 0.53001 | 2810.79356 | 0.77718
2696.52677 | 0.48164 | 3092.82593 | 0.51998 | 2810.86416 | 0.76715
2696.59897 | 0.47161 | 3092.89933 | 0.50996 | 2810.93616 | 0.75704
2696.67097 | 0.4616 | 3092.97313 | 0.49995 | 2811.00916 | 0.74704
2696.74477 | 0.45154 | 3093.04753 | 0.48992 | 2811.08276 | 0.73698
2696.81897 | 0.44145 | 3093.12273 | 0.47991 | 2811.15796 | 0.72697
2696.89417 | 0.43143 | 3093.19813 | 0.4699 | 2811.23416 | 0.71694
2696.97037 | 0.4213 | 3093.27433 | 0.45985 | 2811.31116 | 0.70693
2697.04717 | 0.41122 | 3093.35253 | 0.4497 | 2811.38896 | 0.69692
2697.12377 | 0.4012 | 3093.43033 | 0.43962 | 2811.46816 | 0.68683
2697.20197 | 0.39119 | 3093.50873 | 0.42961 | 2811.54736 | 0.67674
2697.27997 | 0.38115 | 3093.58713 | 0.4196 | 2811.62896 | 0.66672
2697.35877 | 0.37109 | 3093.66673 | 0.40954 | 2811.70956 | 0.65667
2697.43877 | 0.36109 | 3093.74673 | 0.39947 | 2811.79136 | 0.64662
2697.51877 | 0.35107 | 3093.82713 | 0.38943 | 2811.87476 | 0.63662
2697.59897 | 0.34104 | 3093.90793 | 0.37943 | 2811.95756 | 0.62661
2697.67957 | 0.33101 | 3093.98933 | 0.36942 | 2812.04236 | 0.61658
2697.76197 | 0.32099 | 3094.07073 | 0.35937 | 2812.12716 | 0.60652
2697.84417 | 0.31097 | 3094.15353 | 0.34936 | 2812.21316 | 0.59649
2697.92597 | 0.30092 | 3094.23573 | 0.33932 | 2812.29896 | 0.58649
2698.01017 | 0.29082 | 3094.31913 | 0.3293 | 2812.38556 | 0.57649
2698.09417 | 0.28079 | 3094.40273 | 0.31927 | 2812.47356 | 0.56638
2698.17797 | 0.27077 | 3094.48713 | 0.3092 | 2812.56176 | 0.5563
2698.26277 | 0.26075 | 3094.57193 | 0.29917 | 2812.65156 | 0.54625
2698.34817 | 0.25072 | 3094.65713 | 0.28914 | 2812.74016 | 0.53622
2698.43397 | 0.24068 | 3094.74173 | 0.27913 | 2812.83036 | 0.52621
2698.51977 | 0.23066 | 3094.82873 | 0.26907 | 2812.92056 | 0.51613
2698.60557 | 0.22062 | 3094.91493 | 0.25906 | 2813.01236 | 0.50608
2698.69277 | 0.21059 | 3095.00113 | 0.249 | 2813.10356 | 0.49604
2698.77997 | 0.20055 | 3095.08833 | 0.239 | 2813.19636 | 0.48601
2698.86757 | 0.19051 | 3095.17493 | 0.22896 | 2813.28856 | 0.47598
2698.95617 | 0.18045 | 3095.26353 | 0.21889 | 2813.38116 | 0.46597
2699.04397 | 0.17042 | 3095.35133 | 0.20888 | 2813.47536 | 0.45593
2699.13317 | 0.16041 | 3095.43973 | 0.19884 | 2813.56956 | 0.44592
2699.22157 | 0.15036 | 3095.52893 | 0.18883 | 2813.66436 | 0.43583
2699.31197 | 0.14025 | 3095.61813 | 0.17875 | 2813.75936 | 0.42577
2699.40297 | 0.13016 | 3095.70813 | 0.16874 | 2813.85576 | 0.41576
2699.49317 | 0.12013 | 3095.79793 | 0.15869 | 2813.95116 | 0.40575
2699.58417 | 0.11006 | 3095.88833 | 0.14868 | 2814.04796 | 0.39568
2699.67537 | 0.10004 | 3095.97873 | 0.13862 | 2814.14516 | 0.38567
2699.76677 | 0.09002 | 3096.06973 | 0.1286 | 2814.24236 | 0.37566
2699.85877 | 0.0799 | 3096.16153 | 0.11859 | 2814.34016 | 0.36565
2699.95037 | 0.06986 | 3096.25213 | 0.10857 | 2814.43936 | 0.35555
2700.04317 | 0.05976 | 3096.34413 | 0.09854 | 2814.53816 | 0.34554
2700.13577 | 0.04969 | 3096.43693 | 0.0885 | 2814.63696 | 0.33553
2700.22917 | 0.03968 | 3096.53033 | 0.07846 | 2814.73716 | 0.32551
2700.32237 | 0.02962 | 3096.62293 | 0.06841 | 2814.83696 | 0.31543
2700.41717 | 0.01959 | 3096.71653 | 0.0584 | 2814.93796 | 0.30541
2700.51097 | 0.00957 | 3096.81073 | 0.04836 | 2815.03916 | 0.29539
2700.60177 | -0.000185233 | 3096.90453 | 0.03834 | 2815.14016 | 0.28531
2700.60197 | -0.000173754 | 3096.99873 | 0.02832 | 2815.24316 | 0.27531
|  | 3097.09373 | 0.0183 | 2815.34516 | 0.26522
|  | 3097.18953 | 0.00829 | 2815.44836 | 0.2552
|  | 3097.26933 | -0.000158474 | 2815.55096 | 0.24518
|  | 3097.26953 | -0.000211917 | 2815.65456 | 0.23516
|  |  |  | 2815.75876 | 0.22516
|  |  |  | 2815.86356 | 0.21514
|  |  |  | 2815.96856 | 0.20511
|  |  |  | 2816.07336 | 0.19509
|  |  |  | 2816.17856 | 0.18505
|  |  |  | 2816.28516 | 0.17501
|  |  |  | 2816.39196 | 0.16495
|  |  |  | 2816.49896 | 0.15495
|  |  |  | 2816.60636 | 0.14494
|  |  |  | 2816.71456 | 0.13493
|  |  |  | 2816.82236 | 0.12492
|  |  |  | 2816.93116 | 0.11491
|  |  |  | 2817.04036 | 0.10485
|  |  |  | 2817.15056 | 0.09479
|  |  |  | 2817.25976 | 0.08476
|  |  |  | 2817.37116 | 0.07474
|  |  |  | 2817.48196 | 0.06471
|  |  |  | 2817.59336 | 0.05467
|  |  |  | 2817.70556 | 0.04465
|  |  |  | 2817.81856 | 0.03459
|  |  |  | 2817.93216 | 0.02451
|  |  |  | 2818.04596 | 0.0145
|  |  |  | 2818.15956 | 0.00446
|  |  |  | 2818.21256 | -3.63837e-05
|  |  |  | 2818.21276 | -0.000127989