## NYQUIST PLOTS
Nyquist plots
Pullulan-carbon electrode (PU-C) |  | Pullulan/Polyvinylalcohol-carbon electrode (PU/PVA-C)
| Pu-C |  | Pu/PVA-C
Z(Re)/Ohm | Z(Im)/Ohm | Z(Re)/Ohm | Z(Im)/Ohm
46.09262 | -3.09413 | 2.61819 | -1.01529
44.65782 | -2.10846 | 2.86536 | -0.37373
43.78194 | -1.55129 | 2.94394 | -0.03898
43.31659 | -1.07844 | 3.03939 | 0.13535
43.01658 | -0.78779 | 3.10094 | 0.24748
42.79534 | -0.56382 | 3.15182 | 0.36527
42.76435 | -0.35038 | 3.21771 | 0.5169
42.70092 | -0.18745 | 3.30184 | 0.7082
42.66384 | -0.13291 | 3.42158 | 0.94898
42.65493 | 0.00412 | 3.58638 | 1.26815
42.69794 | 0.1388 | 3.84405 | 1.6794
42.67166 | 0.20459 | 4.22419 | 2.18796
42.72964 | 0.22298 | 4.77897 | 2.78314
42.73707 | 0.27279 | 5.56518 | 3.4292
42.83805 | 0.3298 | 6.61687 | 4.02073
42.88906 | 0.36747 | 7.8977 | 4.46516
42.94631 | 0.45805 | 9.32803 | 4.65884
42.97638 | 0.4707 | 10.73063 | 4.52776
43.09541 | 0.52853 | 12.00757 | 4.20624
43.18199 | 0.56407 | 13.01394 | 3.71378
43.28819 | 0.58334 | 13.87487 | 3.33246
43.39614 | 0.56983 | 14.46791 | 3.00271
43.52706 | 0.56515 | 15.01348 | 2.8242
43.6143 | 0.55995 | 15.55193 | 2.76286
43.71447 | 0.52102 | 16.29154 | 2.82325
43.75699 | 0.50254 | 16.74982 | 2.76464
43.82616 | 0.49531 | 17.51516 | 2.80276
43.85215 | 0.50934 | 18.09826 | 2.79058
43.87571 | 0.54647 | 18.79917 | 2.89376
43.92746 | 0.59542 | 19.4841 | 3.04497
43.97676 | 0.68814 | 20.26443 | 3.49378
44.05674 | 0.81987 | 20.95431 | 3.94198
44.14282 | 0.94663 | 21.73378 | 4.59998
44.30199 | 1.1058 | 22.55111 | 5.1126
44.48169 | 1.23468 | 23.02749 | 5.92204
44.69413 | 1.38064 | 23.82567 | 7.13652
44.93645 | 1.49976 | 25.04015 | 8.51039
45.1974 | 1.61412 | 26.82609 | 10.82707
45.45772 | 1.72493 | 28.96738 | 14.28308
45.73244 | 1.81045 | 30.47263 | 18.42425
46.0049 | 1.89476 | 31.70298 | 24.1631
46.30296 | 1.99255
46.57724 | 2.08239
46.8685 | 2.2012
47.16931 | 2.33938
47.48654 | 2.47607
47.8127 | 2.65563
48.16864 | 2.84085
48.53931 | 3.07142
48.97357 | 3.32662
49.44802 | 3.60147
49.93876 | 3.88352
50.46196 | 4.20479
51.05326 | 4.55767
51.67704 | 4.92019
52.26425 | 5.34327
52.91737 | 5.81222
53.55673 | 6.42291
54.20788 | 7.10971
54.96541 | 7.94485
55.70321 | 9.03677
56.47371 | 10.27848
57.40843 | 11.80794
58.43615 | 13.79725
59.45414 | 16.21178
60.6066 | 18.99073
62.05944 | 22.43444
63.64866 | 26.86667
65.21032 | 32.18165
67.03822 | 38.48466
69.47084 | 46.32956
72.16412 | 56.26311
74.91853 | 68.2528
78.3971 | 82.69691
82.78668 | 100.501
87.9409 | 122.13464
95.21174 | 148.42392