## Delithiation
Galvanostatic Intermittent Titration Technique (GITT) Potential profile of graphite electrode delithiation, obtained by applying 15 min Constant Current (CC) pulses at C/10 followed by 45 min of Open Circuit Voltage (OCV)
Graphite electrode
Working Electrode Potential (Ewe/V) | time/h
0.02453 | 43.9486
0.02458 | 43.95693
0.02468 | 43.96334
0.02469 | 43.97167
0.0248 | 43.97831
0.02485 | 43.98665
0.02488 | 43.99498
0.02499 | 44.00163
0.02501 | 44.00996
0.02505 | 44.0183
0.02516 | 44.02399
0.02518 | 44.03232
0.02524 | 44.04066
0.0253 | 44.04899
0.02538 | 44.05732
0.02548 | 44.06391
0.02538 | 44.06447
0.02548 | 44.06589
0.02548 | 44.07422
0.02558 | 44.07762
0.02559 | 44.08595
0.02567 | 44.09429
0.02571 | 44.10262
0.02582 | 44.10805
0.02571 | 44.10888
0.02583 | 44.10903
0.02572 | 44.11005
0.02583 | 44.11017
0.02584 | 44.1185
0.02595 | 44.12515
0.02593 | 44.13349
0.02597 | 44.13599
0.02749 | 44.136
0.028 | 44.13697
0.02852 | 44.13808
0.02902 | 44.13931
0.02953 | 44.1407
0.03006 | 44.14209
0.03056 | 44.14352
0.03107 | 44.1451
0.03157 | 44.14657
0.03207 | 44.14815
0.03258 | 44.1497
0.03308 | 44.15137
0.03359 | 44.15296
0.03409 | 44.15462
0.03464 | 44.15638
0.03514 | 44.15814
0.03564 | 44.15994
0.03615 | 44.16176
0.03666 | 44.16354
0.03717 | 44.16532
0.03768 | 44.16716
0.03818 | 44.16914
0.03868 | 44.17095
0.03918 | 44.1727
0.03968 | 44.17479
0.04019 | 44.1767
0.0407 | 44.17865
0.0412 | 44.18068
0.0417 | 44.1827
0.04221 | 44.18475
0.04271 | 44.18675
0.04322 | 44.18895
0.04373 | 44.19097
0.04424 | 44.19314
0.04474 | 44.19543
0.04525 | 44.19763
0.04576 | 44.19996
0.04626 | 44.20215
0.04677 | 44.20437
0.04729 | 44.20677
0.04779 | 44.20916
0.0483 | 44.21141
0.0488 | 44.21396
0.04932 | 44.21617
0.04983 | 44.2187
0.05036 | 44.22113
0.05086 | 44.22387
0.05138 | 44.22651
0.05189 | 44.22916
0.05239 | 44.23194
0.05289 | 44.23456
0.0534 | 44.2373
0.05392 | 44.24016
0.05442 | 44.2431
0.05492 | 44.2459
0.05542 | 44.24886
0.05594 | 44.25186
0.05644 | 44.25499
0.05697 | 44.2581
0.05751 | 44.26146
0.05803 | 44.26484
0.05853 | 44.26822
0.05903 | 44.2714
0.05953 | 44.27481
0.06003 | 44.27824
0.06053 | 44.28164
0.06104 | 44.28525
0.06154 | 44.28895
0.06206 | 44.29268
0.06256 | 44.29652
0.06306 | 44.30034
0.06357 | 44.30424
0.06408 | 44.30811
0.06458 | 44.31246
0.06509 | 44.31667
0.0656 | 44.32075
0.06611 | 44.32545
0.06661 | 44.32974
0.06712 | 44.33459
0.06763 | 44.33931
0.06813 | 44.34436
0.06863 | 44.34911
0.06913 | 44.35424
0.06964 | 44.35933
0.07015 | 44.36463
0.07065 | 44.36999
0.07115 | 44.3756
0.07166 | 44.38136
0.07201 | 44.386
0.07107 | 44.386
0.07096 | 44.3862
0.07085 | 44.38655
0.07074 | 44.38706
0.07063 | 44.38819
0.07052 | 44.3894
0.07042 | 44.39101
0.07032 | 44.39281
0.07022 | 44.3948
0.0701 | 44.39744
0.07 | 44.40127
0.06989 | 44.40507
0.06979 | 44.41045
0.06969 | 44.41832
0.06969 | 44.42666
0.06959 | 44.43101
0.06962 | 44.43934
0.06962 | 44.44767
0.06961 | 44.45601
0.06967 | 44.46434
0.06967 | 44.47267
0.06971 | 44.48101
0.06974 | 44.48934
0.06973 | 44.49767
0.06984 | 44.49779
0.06974 | 44.49919
0.06985 | 44.50186
0.06975 | 44.50345
0.06986 | 44.50411
0.06975 | 44.5053
0.06987 | 44.50539
0.06976 | 44.50799
0.06986 | 44.50832
0.06987 | 44.51666
0.06988 | 44.52499
0.06992 | 44.53332
0.06997 | 44.54166
0.07 | 44.54999
0.07 | 44.55832
0.07004 | 44.56666
0.07008 | 44.57499
0.07011 | 44.58332
0.07014 | 44.59166
0.07016 | 44.59999
0.07019 | 44.60832
0.07022 | 44.61666
0.07026 | 44.62499
0.07029 | 44.63332
0.0703 | 44.64166
0.0704 | 44.64912
0.0703 | 44.64916
0.0704 | 44.65401
0.07038 | 44.66234
0.07039 | 44.67067
0.0705 | 44.67847
0.0704 | 44.67919
0.0705 | 44.68031
0.07039 | 44.68053
0.07049 | 44.68329
0.07048 | 44.69162
0.07049 | 44.69996
0.07052 | 44.70829
0.07053 | 44.71662
0.07056 | 44.72496
0.07044 | 44.72602
0.07032 | 44.72604
0.0702 | 44.72604
0.07032 | 44.72612
0.07045 | 44.72613
0.07055 | 44.72614
0.07056 | 44.73447
0.07062 | 44.74281
0.07061 | 44.75114
0.07065 | 44.75947
0.07069 | 44.76781
0.07065 | 44.77614
0.07075 | 44.78037
0.07065 | 44.78295
0.07075 | 44.78774
0.07073 | 44.79607
0.07073 | 44.80441
0.07078 | 44.81274
0.07075 | 44.82107
0.07085 | 44.8221
0.07075 | 44.82232
0.07086 | 44.82581
0.07075 | 44.8267
0.07086 | 44.82707
0.07076 | 44.82845
0.07086 | 44.82858
0.07076 | 44.83009
0.07086 | 44.83119
0.07086 | 44.83952
0.07085 | 44.84785
0.07088 | 44.85619
0.07091 | 44.86452
0.07095 | 44.87285
0.07091 | 44.88119
0.07096 | 44.88952
0.07094 | 44.89785
0.071 | 44.90619
0.07096 | 44.91452
0.07103 | 44.92285
0.07103 | 44.93119
0.07104 | 44.93952
0.07107 | 44.94785
0.07111 | 44.95619
0.07107 | 44.96452
0.07111 | 44.97285
0.07115 | 44.98119
0.07114 | 44.98952
0.07115 | 44.99785
0.07119 | 45.00619
0.07108 | 45.01299
0.07118 | 45.01305
0.07118 | 45.02138
0.0712 | 45.02971
0.0713 | 45.03781
0.07118 | 45.03797
0.07128 | 45.03905
0.07125 | 45.04739
0.07126 | 45.05572
0.07129 | 45.06405
0.07132 | 45.07239
0.07127 | 45.08072
0.07137 | 45.08703
0.07135 | 45.09536
0.07133 | 45.1037
0.07136 | 45.11203
0.07141 | 45.12036
0.07141 | 45.1287
0.07138 | 45.136
0.07235 | 45.13601
0.07288 | 45.13775
0.07339 | 45.14114
0.07389 | 45.14515
0.0744 | 45.14991
0.07491 | 45.15512
0.07543 | 45.16074
0.07593 | 45.16731
0.07643 | 45.17449
0.07694 | 45.18169
0.07744 | 45.18982
0.07789 | 45.19816
0.07841 | 45.20636
0.07883 | 45.2147
0.07916 | 45.22303
0.07961 | 45.23136
0.07996 | 45.2397
0.08032 | 45.24803
0.08064 | 45.25636
0.08096 | 45.2647
0.08127 | 45.27303
0.08158 | 45.28136
0.08181 | 45.2897
0.08208 | 45.29803
0.08233 | 45.30636
0.08257 | 45.3147
0.08275 | 45.32303
0.08299 | 45.33136
0.0832 | 45.3397
0.08343 | 45.34803
0.08359 | 45.35636
0.08374 | 45.3647
0.08396 | 45.37303
0.0841 | 45.38136
0.08422 | 45.38601
0.08342 | 45.38601
0.08332 | 45.38612
0.08321 | 45.38636
0.08311 | 45.3869
0.08299 | 45.38772
0.08289 | 45.38883
0.08279 | 45.39027
0.08268 | 45.39154
0.08257 | 45.39346
0.08247 | 45.39546
0.08237 | 45.39815
0.08226 | 45.4005
0.08216 | 45.40331
0.08206 | 45.40722
0.08196 | 45.41142
0.08186 | 45.41605
0.08176 | 45.42123
0.08165 | 45.42884
0.08161 | 45.43717
0.08151 | 45.44476
0.08153 | 45.4531
0.08147 | 45.46143
0.08145 | 45.46976
0.08143 | 45.4781
0.08144 | 45.48643
0.08143 | 45.49476
0.08142 | 45.5031
0.08138 | 45.51143
0.08138 | 45.51976
0.0814 | 45.5281
0.08143 | 45.53643
0.08133 | 45.5386
0.0812 | 45.53863
0.08108 | 45.53865
0.08098 | 45.53869
0.08109 | 45.53872
0.08123 | 45.53875
0.08134 | 45.53882
0.08145 | 45.53897
0.08143 | 45.54731
0.08143 | 45.55564
0.08145 | 45.56397
0.08132 | 45.56784
0.08142 | 45.56803
0.08142 | 45.57636
0.08146 | 45.5847
0.08141 | 45.59303
0.08128 | 45.6006
0.08117 | 45.60062
0.08105 | 45.60065
0.08093 | 45.6008
0.08103 | 45.60086
0.08118 | 45.60099
0.08128 | 45.601
0.0814 | 45.60102
0.08151 | 45.60228
0.0814 | 45.60499
0.08152 | 45.60501
0.0814 | 45.60542
0.08153 | 45.60741
0.08174 | 45.60743
0.08161 | 45.60745
0.08147 | 45.60746
0.08146 | 45.6158
0.08144 | 45.62413
0.08147 | 45.63246
0.08158 | 45.63913
0.08168 | 45.63919
0.08157 | 45.63922
0.08173 | 45.63926
0.08158 | 45.6393
0.08148 | 45.63942
0.08148 | 45.64775
0.08145 | 45.65609
0.08156 | 45.66206
0.08146 | 45.6622
0.08156 | 45.66571
0.08145 | 45.6659
0.08156 | 45.66953
0.08146 | 45.67022
0.08157 | 45.67235
0.08147 | 45.67262
0.08157 | 45.67857
0.08146 | 45.68095
0.08157 | 45.681
0.08145 | 45.68212
0.08156 | 45.68349
0.08145 | 45.68689
0.08157 | 45.68704
0.08147 | 45.68713
0.08158 | 45.69322
0.08148 | 45.69327
0.08158 | 45.69731
0.08148 | 45.69896
0.08158 | 45.69934
0.08148 | 45.70047
0.08158 | 45.70111
0.08148 | 45.70225
0.08158 | 45.70506
0.08153 | 45.71339
0.08167 | 45.71664
0.08156 | 45.71692
0.08166 | 45.71937
0.08154 | 45.71956
0.08165 | 45.72085
0.08155 | 45.72112
0.0816 | 45.72946
0.08156 | 45.73779
0.08159 | 45.74612
0.08159 | 45.75446
0.08161 | 45.76279
0.0816 | 45.77112
0.0816 | 45.77946
0.08163 | 45.78779
0.08164 | 45.79612
0.08163 | 45.80446
0.08163 | 45.81279
0.08164 | 45.82112
0.08163 | 45.82946
0.08164 | 45.83779
0.08166 | 45.84612
0.08163 | 45.85446
0.08168 | 45.86279
0.08167 | 45.87112
0.08163 | 45.87946
0.08164 | 45.88779
0.08175 | 45.88952
0.08164 | 45.88956
0.08168 | 45.89789
0.08172 | 45.90622
0.08162 | 45.90916
0.08172 | 45.90927
0.0817 | 45.9176
0.08169 | 45.92594
0.08169 | 45.93427
0.08171 | 45.9426
0.08168 | 45.95094
0.08178 | 45.95926
0.08167 | 45.95942
0.08178 | 45.96037
0.08167 | 45.9606
0.08178 | 45.96078
0.08167 | 45.96087
0.08178 | 45.96588
0.08168 | 45.96627
0.08178 | 45.96812
0.08168 | 45.97628
0.08178 | 45.97979
0.08168 | 45.98357
0.08179 | 45.98507
0.08177 | 45.99341
0.08172 | 46.00174
0.0817 | 46.01007
0.0818 | 46.01148
0.0817 | 46.01466
0.0818 | 46.01586
0.0817 | 46.01754
0.08181 | 46.01838
0.0817 | 46.02111
0.08181 | 46.02499
0.08173 | 46.03332
0.08177 | 46.04165
0.08175 | 46.04999
0.08173 | 46.05832
0.08184 | 46.0641
0.08173 | 46.06432
0.08183 | 46.06835
0.08173 | 46.06853
0.08184 | 46.06965
0.08173 | 46.07055
0.08183 | 46.0707
0.08173 | 46.0735
0.08183 | 46.07361
0.08173 | 46.07534
0.08184 | 46.07711
0.08178 | 46.08544
0.08178 | 46.09377
0.0818 | 46.10211
0.08183 | 46.11044
0.08179 | 46.11877
0.08183 | 46.12711
0.08183 | 46.13544
0.08182 | 46.13601
0.08259 | 46.13602
0.0831 | 46.13771
0.08361 | 46.14301
0.08411 | 46.15111
0.08449 | 46.15944
0.0848 | 46.16777
0.08501 | 46.17611
0.08524 | 46.18444
0.08542 | 46.19277
0.08558 | 46.20111
0.08572 | 46.20944
0.08585 | 46.21777
0.08593 | 46.22611
0.08605 | 46.23444
0.08616 | 46.24277
0.08629 | 46.25111
0.08632 | 46.25944
0.08644 | 46.26777
0.0865 | 46.27611
0.08655 | 46.28444
0.08664 | 46.29277
0.08671 | 46.30111
0.08677 | 46.30944
0.08684 | 46.31777
0.08691 | 46.32611
0.08697 | 46.33444
0.08698 | 46.34277
0.08707 | 46.35111
0.08712 | 46.35944
0.08718 | 46.36777
0.08726 | 46.37611
0.0873 | 46.38444
0.08728 | 46.38602
0.08655 | 46.38602
0.08643 | 46.38613
0.08633 | 46.38626
0.08623 | 46.38674
0.08612 | 46.38742
0.08601 | 46.38827
0.0859 | 46.38949
0.0858 | 46.39079
0.0857 | 46.39224
0.08559 | 46.3939
0.08549 | 46.39562
0.08539 | 46.39787
0.08529 | 46.39989
0.08518 | 46.40234
0.08507 | 46.4054
0.08517 | 46.40574
0.08506 | 46.40578
0.08495 | 46.40933
0.08485 | 46.41324
0.08475 | 46.41672
0.08485 | 46.41698
0.08474 | 46.41769
0.08464 | 46.42384
0.08453 | 46.42968
0.08463 | 46.42986
0.08453 | 46.4308
0.08443 | 46.43893
0.08453 | 46.44298
0.08439 | 46.44312
0.08435 | 46.45146
0.08433 | 46.45979
0.08422 | 46.46695
0.08432 | 46.46712
0.08421 | 46.46828
0.08432 | 46.46867
0.08422 | 46.46955
0.08432 | 46.47475
0.08421 | 46.47491
0.08431 | 46.4791
0.08421 | 46.47925
0.08416 | 46.48758
0.08414 | 46.49591
0.08413 | 46.50425
0.08403 | 46.50959
0.08414 | 46.51012
0.08404 | 46.51062
0.08414 | 46.51273
0.08403 | 46.51288
0.08413 | 46.51305
0.08402 | 46.51326
0.08412 | 46.51338
0.08401 | 46.51945
0.08412 | 46.51977
0.08402 | 46.52056
0.08412 | 46.52065
0.08402 | 46.52297
0.08412 | 46.52667
0.084 | 46.52726
0.08389 | 46.52742
0.084 | 46.52758
0.08412 | 46.52798
0.08401 | 46.53395
0.08387 | 46.53396
0.084 | 46.53401
0.0841 | 46.53404
0.08397 | 46.5344
0.08408 | 46.53473
0.08398 | 46.5349
0.08384 | 46.53499
0.08396 | 46.53502
0.08407 | 46.53503
0.08397 | 46.53651
0.08394 | 46.54484
0.08394 | 46.55317
0.08393 | 46.56151
0.08391 | 46.56984
0.08401 | 46.57151
0.08387 | 46.57404
0.08397 | 46.57407
0.08382 | 46.57421
0.08392 | 46.57429
0.08403 | 46.58189
0.08392 | 46.58229
0.0839 | 46.59062
0.08356 | 46.5924
0.08378 | 46.59241
0.0839 | 46.59244
0.08416 | 46.59432
0.08435 | 46.59433
0.08421 | 46.59479
0.08432 | 46.5948
0.08442 | 46.60081
0.08432 | 46.60142
0.08421 | 46.60912
0.08432 | 46.60924
0.08412 | 46.6107
0.08398 | 46.61071
0.08386 | 46.61076
0.08396 | 46.61085
0.08408 | 46.6109
0.08396 | 46.61094
0.0841 | 46.611
0.08422 | 46.611
0.08433 | 46.61104
0.08423 | 46.6112
0.08434 | 46.61126
0.08424 | 46.61272
0.0841 | 46.61539
0.08396 | 46.6154
0.08385 | 46.61548
0.08362 | 46.61549
0.08337 | 46.6155
0.0835 | 46.61595
0.08428 | 46.61595
0.08418 | 46.61621
0.08406 | 46.61624
0.08393 | 46.61625
0.08403 | 46.61628
0.08413 | 46.6163
0.08424 | 46.61651
0.08413 | 46.61664
0.08423 | 46.61714
0.08412 | 46.61795
0.08401 | 46.62106
0.08391 | 46.62366
0.08394 | 46.63199
0.08383 | 46.63759
0.08394 | 46.63792
0.08389 | 46.64625
0.08399 | 46.64884
0.08389 | 46.64889
0.08379 | 46.64955
0.08366 | 46.64963
0.08356 | 46.64972
0.08345 | 46.64975
0.08346 | 46.65808
0.08335 | 46.66224
0.08347 | 46.66255
0.08337 | 46.66264
0.08347 | 46.66404
0.08346 | 46.67237
0.08359 | 46.67758
0.0837 | 46.67765
0.08359 | 46.67768
0.08344 | 46.67776
0.08333 | 46.67786
0.08345 | 46.67789
0.08357 | 46.67794
0.08347 | 46.678
0.08357 | 46.67802
0.08347 | 46.68039
0.08357 | 46.68047
0.08346 | 46.68056
0.08356 | 46.68106
0.08345 | 46.68155
0.08355 | 46.68161
0.08343 | 46.68176
0.08356 | 46.68183
0.08367 | 46.68188
0.0838 | 46.68222
0.08368 | 46.68224
0.08357 | 46.68226
0.08347 | 46.68231
0.0836 | 46.68234
0.08373 | 46.68235
0.08384 | 46.68236
0.08404 | 46.68239
0.08419 | 46.68243
0.08408 | 46.68457
0.08418 | 46.6848
0.08408 | 46.68515
0.0842 | 46.6853
0.08408 | 46.6855
0.08418 | 46.68559
0.08408 | 46.68581
0.08418 | 46.68634
0.08408 | 46.68736
0.08419 | 46.68871
0.08408 | 46.69124
0.08419 | 46.69159
0.08408 | 46.69355
0.08419 | 46.69446
0.08408 | 46.69458
0.08395 | 46.69583
0.08384 | 46.69644
0.08394 | 46.69659
0.08383 | 46.69729
0.08361 | 46.69731
0.08348 | 46.69731
0.08335 | 46.69735
0.08322 | 46.69737
0.08309 | 46.6974
0.08298 | 46.69794
0.08308 | 46.69866
0.08367 | 46.70304
0.08426 | 46.70304
0.08413 | 46.70472
0.08424 | 46.70475
0.0841 | 46.70502
0.08422 | 46.70517
0.08412 | 46.70536
0.08422 | 46.70718
0.08434 | 46.70719
0.08422 | 46.70925
0.08433 | 46.7093
0.08422 | 46.71062
0.08434 | 46.71088
0.08424 | 46.71155
0.08435 | 46.71159
0.08433 | 46.71992
0.08439 | 46.72825
0.08438 | 46.73659
0.08428 | 46.74347
0.08439 | 46.74357
0.08429 | 46.74503
0.08439 | 46.74618
0.08428 | 46.74715
0.08438 | 46.74857
0.08427 | 46.75234
0.08438 | 46.75282
0.08434 | 46.76115
0.08435 | 46.76949
0.08433 | 46.77782
0.08437 | 46.78615
0.08434 | 46.79449
0.08432 | 46.80282
0.0843 | 46.81115
0.08441 | 46.81209
0.08435 | 46.82042
0.08433 | 46.82875
0.08433 | 46.83709
0.08433 | 46.84542
0.08432 | 46.85375
0.08432 | 46.86209
0.08439 | 46.87042
0.08429 | 46.87049
0.08439 | 46.87152
0.08435 | 46.87985
0.08432 | 46.88819
0.08436 | 46.89652
0.08435 | 46.90485
0.08433 | 46.91319
0.08433 | 46.92152
0.08434 | 46.92985
0.0843 | 46.93819
0.08435 | 46.94652
0.08436 | 46.95485
0.08435 | 46.96319
0.08436 | 46.97152
0.08433 | 46.97985
0.08436 | 46.98819
0.08435 | 46.99652
0.08432 | 47.00485
0.08434 | 47.01319
0.08435 | 47.02152
0.08433 | 47.02985
0.08435 | 47.03819
0.08433 | 47.04652
0.08433 | 47.05485
0.08437 | 47.06319
0.08436 | 47.07152
0.08435 | 47.07985
0.08435 | 47.08819
0.08438 | 47.09652
0.08435 | 47.10485
0.08436 | 47.11319
0.08436 | 47.12152
0.08436 | 47.12985
0.08437 | 47.13602
0.08511 | 47.13603
0.08562 | 47.13778
0.08613 | 47.14299
0.08663 | 47.1509
0.08697 | 47.15923
0.08731 | 47.16756
0.0875 | 47.1759
0.0877 | 47.18423
0.08782 | 47.19256
0.08797 | 47.2009
0.08801 | 47.20923
0.08809 | 47.21756
0.08817 | 47.2259
0.08822 | 47.23423
0.08828 | 47.24256
0.08833 | 47.2509
0.08834 | 47.25923
0.0884 | 47.26756
0.08841 | 47.2759
0.08848 | 47.28423
0.08852 | 47.29256
0.08855 | 47.3009
0.08858 | 47.30923
0.08864 | 47.31756
0.08866 | 47.3259
0.08869 | 47.33423
0.08876 | 47.34256
0.08877 | 47.3509
0.08878 | 47.35923
0.08881 | 47.36756
0.08884 | 47.3759
0.08887 | 47.38423
0.08889 | 47.38603
0.0881 | 47.38604
0.08799 | 47.38615
0.08787 | 47.38637
0.08774 | 47.38682
0.08764 | 47.38762
0.08752 | 47.38851
0.08742 | 47.38956
0.08732 | 47.39089
0.08721 | 47.39205
0.08711 | 47.39383
0.08699 | 47.39533
0.08688 | 47.39761
0.08678 | 47.39939
0.08667 | 47.40174
0.08678 | 47.4021
0.08668 | 47.40227
0.08657 | 47.4045
0.08647 | 47.40791
0.08637 | 47.41109
0.08627 | 47.41468
0.08616 | 47.41944
0.08605 | 47.4251
0.08595 | 47.43089
0.08584 | 47.43878
0.08595 | 47.43917
0.08584 | 47.43961
0.08581 | 47.44795
0.08571 | 47.45486
0.0857 | 47.46319
0.0856 | 47.46732
0.08571 | 47.47075
0.08559 | 47.47076
0.08557 | 47.4791
0.08553 | 47.48743
0.0855 | 47.49576
0.08548 | 47.5041
0.08547 | 47.51243
0.08543 | 47.52076
0.08541 | 47.5291
0.0854 | 47.53743
0.08537 | 47.54576
0.08535 | 47.5541
0.08535 | 47.56243
0.08536 | 47.57076
0.08533 | 47.5791
0.08534 | 47.58743
0.08535 | 47.59576
0.08528 | 47.6041
0.08531 | 47.61243
0.08533 | 47.62076
0.08523 | 47.6253
0.08533 | 47.63154
0.08523 | 47.63156
0.08528 | 47.6399
0.08525 | 47.64823
0.08523 | 47.65656
0.08524 | 47.6649
0.08521 | 47.67323
0.0852 | 47.68156
0.08526 | 47.6899
0.08523 | 47.69823
0.08523 | 47.70656
0.08518 | 47.7149
0.08523 | 47.72323
0.08519 | 47.73156
0.08521 | 47.7399
0.08521 | 47.74823
0.08518 | 47.75656
0.08518 | 47.7649
0.0852 | 47.77323
0.0852 | 47.78156
0.08518 | 47.7899
0.0852 | 47.79823
0.08518 | 47.80656
0.08519 | 47.8149
0.08516 | 47.82323
0.08514 | 47.83156
0.08515 | 47.8399
0.0852 | 47.84823
0.08515 | 47.85656
0.08516 | 47.8649
0.08514 | 47.87323
0.08515 | 47.88156
0.08513 | 47.8899
0.08513 | 47.89823
0.08512 | 47.90656
0.08511 | 47.9149
0.08512 | 47.92323
0.08515 | 47.93156
0.08512 | 47.9399
0.08512 | 47.94823
0.08512 | 47.95656
0.08509 | 47.9649
0.0852 | 47.97229
0.08509 | 47.97238
0.0852 | 47.97324
0.0851 | 47.97352
0.08514 | 47.98185
0.0851 | 47.99019
0.08512 | 47.99852
0.0851 | 48.00685
0.0851 | 48.01519
0.08512 | 48.02352
0.08514 | 48.03185
0.08513 | 48.04019
0.08512 | 48.04852
0.08511 | 48.05685
0.08513 | 48.06519
0.08511 | 48.07352
0.08515 | 48.08185
0.08511 | 48.09019
0.08514 | 48.09852
0.08514 | 48.10685
0.08514 | 48.11519
0.08513 | 48.11619
0.08512 | 48.12452
0.08515 | 48.13286
0.08514 | 48.13604
0.08588 | 48.13604
0.08638 | 48.1376
0.08689 | 48.14243
0.08739 | 48.14945
0.08772 | 48.15778
0.08808 | 48.16611
0.08835 | 48.17445
0.08853 | 48.18278
0.08873 | 48.19111
0.0888 | 48.19945
0.0889 | 48.20778
0.08898 | 48.21611
0.08905 | 48.22445
0.08911 | 48.23278
0.08912 | 48.24111
0.08919 | 48.24945
0.08919 | 48.25778
0.08923 | 48.26611
0.0893 | 48.27445
0.08927 | 48.28278
0.08932 | 48.29111
0.08934 | 48.29945
0.08934 | 48.30778
0.0894 | 48.31611
0.08935 | 48.32445
0.08944 | 48.33278
0.08944 | 48.34111
0.08948 | 48.34945
0.08947 | 48.35778
0.08951 | 48.36611
0.08955 | 48.37445
0.08957 | 48.38278
0.08953 | 48.38604
0.08879 | 48.38605
0.08869 | 48.3861
0.08858 | 48.38625
0.08847 | 48.38654
0.08837 | 48.3869
0.08826 | 48.38747
0.08816 | 48.38825
0.08806 | 48.38915
0.08795 | 48.39022
0.08785 | 48.3914
0.08774 | 48.39273
0.08764 | 48.39435
0.08753 | 48.39612
0.08742 | 48.39787
0.08732 | 48.39976
0.08721 | 48.40226
0.08708 | 48.40467
0.08718 | 48.40486
0.08708 | 48.40524
0.08697 | 48.40821
0.08686 | 48.41173
0.08675 | 48.41625
0.08664 | 48.42089
0.08654 | 48.42603
0.08643 | 48.43255
0.08633 | 48.44039
0.08631 | 48.44872
0.08621 | 48.45182
0.08619 | 48.46015
0.08608 | 48.46727
0.08619 | 48.46818
0.08607 | 48.46835
0.08608 | 48.47669
0.08603 | 48.48502
0.08598 | 48.49335
0.08598 | 48.50169
0.08595 | 48.51002
0.08585 | 48.51474
0.08597 | 48.51482
0.08586 | 48.51552
0.08596 | 48.51824
0.08586 | 48.51826
0.08588 | 48.52659
0.08578 | 48.53426
0.08588 | 48.53432
0.08578 | 48.53549
0.08588 | 48.53549
0.08578 | 48.5376
0.08591 | 48.53852
0.08581 | 48.53853
0.08582 | 48.54686
0.08581 | 48.5552
0.08581 | 48.56353
0.08579 | 48.57186
0.08575 | 48.5802
0.08571 | 48.58853
0.08571 | 48.59686
0.08569 | 48.6052
0.08569 | 48.61353
0.08568 | 48.62186
0.08567 | 48.6302
0.08565 | 48.63853
0.08563 | 48.64686
0.08565 | 48.6552
0.08562 | 48.66353
0.08561 | 48.67186
0.08565 | 48.6802
0.08561 | 48.68853
0.08563 | 48.69686
0.08561 | 48.7052
0.08558 | 48.71353
0.08557 | 48.72186
0.08559 | 48.7302
0.08556 | 48.73853
0.08558 | 48.74686
0.08555 | 48.7552
0.08553 | 48.76353
0.08554 | 48.77186
0.08555 | 48.7802
0.08553 | 48.78853
0.08553 | 48.79686
0.08555 | 48.8052
0.08553 | 48.81353
0.08552 | 48.82186
0.08551 | 48.8302
0.08552 | 48.83853
0.0855 | 48.84686
0.08554 | 48.8552
0.08552 | 48.86353
0.08549 | 48.87186
0.0855 | 48.8802
0.08548 | 48.88853
0.08552 | 48.89686
0.0855 | 48.9052
0.08548 | 48.91353
0.08551 | 48.92186
0.08548 | 48.9302
0.08549 | 48.93853
0.0855 | 48.94686
0.0855 | 48.9552
0.08552 | 48.96353
0.08546 | 48.97186
0.08549 | 48.9802
0.08549 | 48.98853
0.08548 | 48.99686
0.08552 | 49.0052
0.0855 | 49.01353
0.08548 | 49.02186
0.08549 | 49.0302
0.08547 | 49.03853
0.08548 | 49.04686
0.08548 | 49.0552
0.08547 | 49.06353
0.08546 | 49.07186
0.08543 | 49.0802
0.08553 | 49.08232
0.08543 | 49.08353
0.08553 | 49.08722
0.08543 | 49.08745
0.08553 | 49.09461
0.08543 | 49.09464
0.08544 | 49.10297
0.08544 | 49.11131
0.08549 | 49.11964
0.08544 | 49.12797
0.08545 | 49.13605
0.08618 | 49.13605
0.08669 | 49.13729
0.0872 | 49.14134
0.08771 | 49.1478
0.08817 | 49.15614
0.08852 | 49.16447
0.08875 | 49.1728
0.089 | 49.18114
0.08916 | 49.18947
0.08931 | 49.1978
0.08938 | 49.20614
0.08953 | 49.21447
0.0896 | 49.2228
0.08961 | 49.23114
0.08968 | 49.23947
0.08972 | 49.2478
0.08978 | 49.25614
0.08981 | 49.26447
0.08983 | 49.2728
0.08981 | 49.28114
0.08986 | 49.28947
0.08989 | 49.2978
0.08993 | 49.30614
0.08993 | 49.31447
0.08996 | 49.3228
0.08997 | 49.33114
0.08999 | 49.33947
0.08998 | 49.3478
0.09005 | 49.35614
0.09005 | 49.36447
0.09007 | 49.3728
0.09007 | 49.38114
0.0901 | 49.38605
0.08933 | 49.38606
0.08922 | 49.38615
0.08911 | 49.38629
0.089 | 49.38656
0.0889 | 49.3869
0.08878 | 49.38742
0.08867 | 49.38817
0.08857 | 49.38869
0.08847 | 49.38964
0.08836 | 49.39074
0.08825 | 49.39194
0.08815 | 49.39312
0.08804 | 49.39458
0.08794 | 49.39607
0.08784 | 49.39779
0.08773 | 49.39937
0.08763 | 49.40151
0.08753 | 49.40398
0.08743 | 49.40629
0.08729 | 49.4096
0.08741 | 49.40992
0.0873 | 49.41001
0.0872 | 49.41297
0.0871 | 49.41693
0.08699 | 49.42136
0.08689 | 49.42549
0.08679 | 49.43212
0.08669 | 49.439
0.08661 | 49.44733
0.08651 | 49.45429
0.08661 | 49.45446
0.0865 | 49.45464
0.0866 | 49.45477
0.0865 | 49.45499
0.08662 | 49.45552
0.08651 | 49.45589
0.08649 | 49.46422
0.08639 | 49.46897
0.08637 | 49.4773
0.08628 | 49.48564
0.0864 | 49.48569
0.08629 | 49.48668
0.08639 | 49.49146
0.08626 | 49.49149
0.08637 | 49.49154
0.08627 | 49.49277
0.08637 | 49.49511
0.08626 | 49.49516
0.08627 | 49.50349
0.08626 | 49.51182
0.08616 | 49.51254
0.08626 | 49.51257
0.08615 | 49.51818
0.08628 | 49.5196
0.08617 | 49.51965
0.08618 | 49.52799
0.08616 | 49.53632
0.08611 | 49.54465
0.08611 | 49.55299
0.08608 | 49.56132
0.08605 | 49.56965
0.08607 | 49.57799
0.08605 | 49.58632
0.086 | 49.59465
0.08599 | 49.60299
0.08598 | 49.61132
0.08601 | 49.61965
0.08597 | 49.62799
0.08595 | 49.63632
0.08592 | 49.64465
0.08595 | 49.65299
0.08591 | 49.66132
0.08591 | 49.66965
0.08591 | 49.67799
0.08584 | 49.68632
0.08588 | 49.69465
0.08586 | 49.70299
0.08587 | 49.71132
0.08585 | 49.71965
0.08584 | 49.72799
0.0858 | 49.73632
0.08585 | 49.74465
0.0858 | 49.75299
0.08582 | 49.76132
0.08584 | 49.76965
0.08578 | 49.77799
0.08582 | 49.78632
0.08581 | 49.79465
0.0858 | 49.80299
0.08576 | 49.81132
0.08578 | 49.81965
0.08578 | 49.82799
0.08576 | 49.83632
0.08578 | 49.84465
0.08575 | 49.85299
0.08578 | 49.86132
0.08574 | 49.86965
0.08574 | 49.87799
0.08573 | 49.88632
0.08577 | 49.89465
0.08572 | 49.90299
0.08571 | 49.91132
0.08572 | 49.91965
0.08574 | 49.92799
0.08572 | 49.93632
0.0857 | 49.94465
0.0857 | 49.95299
0.08572 | 49.96132
0.08573 | 49.96965
0.0857 | 49.97799
0.08566 | 49.98632
0.08577 | 49.98753
0.08566 | 49.98754
0.08569 | 49.99587
0.08569 | 50.00421
0.08567 | 50.01254
0.08571 | 50.02087
0.08568 | 50.02921
0.08568 | 50.03754
0.08569 | 50.04587
0.0857 | 50.05421
0.0857 | 50.06254
0.08567 | 50.07087
0.0857 | 50.07921
0.08569 | 50.08754
0.0857 | 50.09587
0.08569 | 50.10421
0.08569 | 50.11254
0.08567 | 50.12087
0.08567 | 50.12921
0.08566 | 50.13606
0.08641 | 50.13606
0.08691 | 50.13726
0.08742 | 50.14084
0.08793 | 50.14651
0.08843 | 50.15446
0.08881 | 50.16279
0.0891 | 50.17112
0.08935 | 50.17946
0.08954 | 50.18779
0.08971 | 50.19612
0.08981 | 50.20446
0.08993 | 50.21279
0.09002 | 50.22112
0.09005 | 50.22946
0.09013 | 50.23779
0.09019 | 50.24612
0.09024 | 50.25446
0.09027 | 50.26279
0.0903 | 50.27112
0.09032 | 50.27946
0.09037 | 50.28779
0.09042 | 50.29612
0.09041 | 50.30446
0.09045 | 50.31279
0.09045 | 50.32112
0.09048 | 50.32946
0.09047 | 50.33779
0.09052 | 50.34612
0.09052 | 50.35446
0.09058 | 50.36279
0.09055 | 50.37112
0.09056 | 50.37946
0.09058 | 50.38606
0.08984 | 50.38607
0.08973 | 50.38614
0.08963 | 50.38629
0.08952 | 50.38645
0.0894 | 50.38672
0.0893 | 50.38721
0.08918 | 50.38772
0.08907 | 50.38835
0.08895 | 50.38919
0.08885 | 50.39007
0.08875 | 50.391
0.08864 | 50.3919
0.08853 | 50.39307
0.08843 | 50.39437
0.08832 | 50.39557
0.0882 | 50.39714
0.0881 | 50.39902
0.088 | 50.40077
0.08788 | 50.40281
0.08778 | 50.40553
0.08767 | 50.40799
0.08757 | 50.4108
0.08746 | 50.4144
0.08736 | 50.41762
0.08725 | 50.42121
0.08736 | 50.42125
0.08725 | 50.42167
0.08714 | 50.42659
0.08704 | 50.43282
0.08694 | 50.43943
0.08682 | 50.44697
0.08692 | 50.44708
0.08682 | 50.44785
0.08677 | 50.45619
0.08666 | 50.46421
0.08676 | 50.4651
0.08666 | 50.46599
0.08664 | 50.47432
0.08654 | 50.48116
0.08664 | 50.48178
0.08653 | 50.48361
0.08654 | 50.49194
0.08649 | 50.50027
0.08645 | 50.50861
0.08641 | 50.51694
0.0864 | 50.52527
0.08634 | 50.53361
0.08633 | 50.54194
0.0863 | 50.55027
0.08627 | 50.55861
0.08631 | 50.56694
0.0862 | 50.57218
0.08631 | 50.5723
0.0862 | 50.5763
0.08631 | 50.57726
0.0862 | 50.57998
0.0863 | 50.58196
0.0862 | 50.58283
0.0863 | 50.58336
0.0862 | 50.58397
0.0863 | 50.58418
0.0862 | 50.58477
0.08625 | 50.5931
0.08615 | 50.59793
0.08627 | 50.59804
0.08617 | 50.59855
0.08616 | 50.60688
0.08617 | 50.61521
0.08615 | 50.62355
0.08617 | 50.63188
0.08615 | 50.64021
0.08614 | 50.64855
0.0861 | 50.65688
0.0861 | 50.66521
0.08608 | 50.67355
0.08608 | 50.68188
0.08605 | 50.69021
0.08609 | 50.69855
0.08603 | 50.70688
0.08605 | 50.71521
0.08603 | 50.72355
0.08604 | 50.73188
0.08603 | 50.74021
0.08603 | 50.74855
0.08603 | 50.75688
0.08601 | 50.76521
0.08598 | 50.77355
0.08597 | 50.78188
0.08597 | 50.79021
0.08598 | 50.79855
0.08596 | 50.80688
0.08596 | 50.81521
0.08596 | 50.82355
0.08595 | 50.83188
0.08594 | 50.84021
0.08592 | 50.84855
0.08597 | 50.85688
0.08585 | 50.86351
0.08597 | 50.86352
0.08587 | 50.8654
0.08597 | 50.86554
0.08587 | 50.87049
0.08597 | 50.87055
0.08586 | 50.87109
0.08596 | 50.87112
0.08586 | 50.87626
0.08598 | 50.87632
0.08587 | 50.87638
0.08598 | 50.87755
0.08588 | 50.87781
0.08598 | 50.88045
0.08586 | 50.88126
0.08597 | 50.88166
0.08593 | 50.88999
0.08592 | 50.89832
0.08593 | 50.90666
0.08591 | 50.91499
0.08588 | 50.92332
0.08588 | 50.93166
0.08588 | 50.93999
0.08589 | 50.94832
0.08587 | 50.95666
0.08586 | 50.96499
0.08588 | 50.97332
0.08585 | 50.98166
0.08586 | 50.98999
0.08585 | 50.99832
0.08584 | 51.00666
0.08584 | 51.01499
0.08585 | 51.02332
0.08581 | 51.03166
0.08591 | 51.03561
0.08581 | 51.03583
0.08591 | 51.03919
0.08581 | 51.03931
0.08584 | 51.04764
0.08583 | 51.05597
0.08582 | 51.06431
0.08582 | 51.07264
0.08583 | 51.08097
0.08581 | 51.08931
0.08579 | 51.09764
0.08578 | 51.10597
0.08581 | 51.11431
0.08581 | 51.12264
0.08583 | 51.13097
0.08581 | 51.13607
0.08651 | 51.13607
0.08701 | 51.13707
0.08752 | 51.13995
0.08803 | 51.14459
0.08854 | 51.15121
0.08897 | 51.15955
0.08934 | 51.16788
0.08965 | 51.17621
0.08983 | 51.18455
0.09 | 51.19288
0.09015 | 51.20121
0.09025 | 51.20955
0.09037 | 51.21788
0.09045 | 51.22621
0.09053 | 51.23455
0.09059 | 51.24288
0.09067 | 51.25121
0.09068 | 51.25955
0.09075 | 51.26788
0.09075 | 51.27621
0.09083 | 51.28455
0.09086 | 51.29288
0.09085 | 51.30121
0.09089 | 51.30955
0.09088 | 51.31788
0.09094 | 51.32621
0.09093 | 51.33455
0.09096 | 51.34288
0.09097 | 51.35121
0.091 | 51.35955
0.09099 | 51.36788
0.09098 | 51.37621
0.09103 | 51.38455
0.09106 | 51.38607
0.09032 | 51.38608
0.09019 | 51.38614
0.09006 | 51.3863
0.08995 | 51.38656
0.08984 | 51.38691
0.08974 | 51.38721
0.08964 | 51.38769
0.08953 | 51.38817
0.08942 | 51.3888
0.08932 | 51.38947
0.0892 | 51.39021
0.08908 | 51.39114
0.08898 | 51.3922
0.08886 | 51.39316
0.08876 | 51.39441
0.08865 | 51.39559
0.08855 | 51.39689
0.08844 | 51.39817
0.08833 | 51.40026
0.08821 | 51.40191
0.08811 | 51.40396
0.088 | 51.40647
0.0879 | 51.40824
0.08779 | 51.41094
0.08768 | 51.41431
0.08758 | 51.4176
0.08748 | 51.42189
0.08737 | 51.42527
0.08748 | 51.4255
0.08737 | 51.42572
0.08727 | 51.43112
0.08717 | 51.43744
0.08706 | 51.44374
0.08716 | 51.44409
0.08706 | 51.44427
0.08701 | 51.4526
0.08689 | 51.45765
0.08685 | 51.46598
0.08681 | 51.47431
0.08671 | 51.48194
0.08681 | 51.4826
0.08671 | 51.48335
0.08673 | 51.49169
0.08663 | 51.49641
0.0866 | 51.50475
0.08661 | 51.51308
0.08655 | 51.52141
0.08655 | 51.52975
0.08652 | 51.53808
0.08649 | 51.54641
0.08647 | 51.55475
0.08644 | 51.56308
0.08643 | 51.57141
0.08636 | 51.57975
0.08635 | 51.58808
0.08637 | 51.59641
0.08634 | 51.60475
0.0863 | 51.61308
0.08633 | 51.62141
0.08629 | 51.62975
0.08628 | 51.63808
0.08627 | 51.64641
0.08624 | 51.65475
0.08624 | 51.66308
0.0862 | 51.67141
0.08623 | 51.67975
0.0862 | 51.68808
0.08619 | 51.69641
0.08619 | 51.70475
0.08617 | 51.71308
0.08616 | 51.72141
0.08615 | 51.72975
0.08614 | 51.73808
0.08614 | 51.74641
0.08607 | 51.75475
0.08619 | 51.75621
0.08608 | 51.75623
0.08618 | 51.75696
0.08606 | 51.75735
0.08616 | 51.75836
0.08606 | 51.75934
0.08617 | 51.76004
0.08606 | 51.76206
0.08617 | 51.76241
0.08607 | 51.76347
0.08617 | 51.76742
0.08607 | 51.76748
0.08617 | 51.76906
0.08606 | 51.7696
0.08616 | 51.77276
0.08606 | 51.77326
0.0861 | 51.78159
0.08606 | 51.78992
0.08612 | 51.79826
0.08606 | 51.80659
0.08606 | 51.81492
0.08607 | 51.82326
0.08606 | 51.83159
0.08603 | 51.83992
0.08608 | 51.84826
0.08605 | 51.85659
0.08605 | 51.86492
0.08601 | 51.87326
0.08601 | 51.88159
0.08611 | 51.88256
0.08601 | 51.88357
0.08611 | 51.88605
0.08622 | 51.88605
0.08608 | 51.88606
0.08597 | 51.89378
0.08608 | 51.89382
0.08597 | 51.90159
0.08608 | 51.90166
0.08602 | 51.90999
0.08604 | 51.91832
0.08601 | 51.92666
0.08597 | 51.93499
0.08601 | 51.94332
0.08599 | 51.95166
0.08599 | 51.95999
0.08598 | 51.96832
0.08596 | 51.97666
0.08595 | 51.98499
0.08596 | 51.99332
0.08596 | 52.00166
0.08595 | 52.00999
0.08595 | 52.01832
0.08595 | 52.02666
0.08597 | 52.03499
0.08594 | 52.04332
0.08595 | 52.05166
0.08595 | 52.05999
0.08595 | 52.06832
0.08593 | 52.07666
0.08593 | 52.08499
0.08591 | 52.09332
0.08593 | 52.10166
0.08591 | 52.10999
0.08593 | 52.11832
0.08592 | 52.12666
0.08591 | 52.13499
0.08595 | 52.13608
0.08667 | 52.13609
0.08718 | 52.13723
0.08768 | 52.13992
0.08818 | 52.14394
0.0887 | 52.14926
0.0892 | 52.15714
0.08959 | 52.16547
0.08988 | 52.17381
0.09019 | 52.18214
0.09039 | 52.19047
0.09053 | 52.19881
0.09067 | 52.20714
0.09081 | 52.21547
0.09087 | 52.22381
0.09097 | 52.23214
0.09103 | 52.24047
0.09111 | 52.24881
0.09114 | 52.25714
0.09121 | 52.26547
0.09125 | 52.27381
0.09128 | 52.28214
0.09132 | 52.29047
0.0913 | 52.29881
0.09141 | 52.30714
0.09142 | 52.31547
0.09141 | 52.32381
0.09145 | 52.33214
0.09147 | 52.34047
0.09149 | 52.34881
0.0915 | 52.35714
0.09154 | 52.36547
0.09154 | 52.37381
0.09156 | 52.38214
0.0916 | 52.38609
0.09085 | 52.38609
0.09075 | 52.38615
0.09065 | 52.38624
0.09054 | 52.38639
0.09043 | 52.38664
0.09032 | 52.38696
0.09019 | 52.38735
0.09009 | 52.38789
0.08999 | 52.38831
0.08988 | 52.38886
0.08978 | 52.38934
0.08967 | 52.38999
0.08956 | 52.39072
0.08945 | 52.39164
0.08934 | 52.39247
0.08922 | 52.39349
0.08912 | 52.3945
0.08901 | 52.39547
0.0889 | 52.39671
0.08879 | 52.39791
0.08868 | 52.39948
0.08857 | 52.40102
0.08847 | 52.40269
0.08837 | 52.40444
0.08826 | 52.40633
0.08814 | 52.40862
0.08801 | 52.41102
0.08791 | 52.41442
0.0878 | 52.41805
0.08769 | 52.42157
0.08758 | 52.42586
0.08748 | 52.43
0.08737 | 52.43488
0.08727 | 52.44179
0.08717 | 52.44666
0.08728 | 52.4467
0.08716 | 52.44902
0.08713 | 52.45735
0.08725 | 52.46182
0.08736 | 52.4629
0.08725 | 52.46355
0.08715 | 52.4648
0.08703 | 52.46878
0.08697 | 52.47711
0.08691 | 52.48545
0.08687 | 52.49378
0.08682 | 52.50211
0.0868 | 52.51045
0.0867 | 52.51551
0.0868 | 52.51729
0.0867 | 52.5174
0.08673 | 52.52574
0.08663 | 52.53244
0.08662 | 52.54077
0.08658 | 52.54911
0.08656 | 52.55744
0.08656 | 52.56577
0.08654 | 52.57411
0.08665 | 52.57886
0.08688 | 52.57887
0.08677 | 52.57892
0.08666 | 52.57903
0.08656 | 52.57967
0.08655 | 52.588
0.08656 | 52.59634
0.08645 | 52.59709
0.08647 | 52.60542
0.08648 | 52.61376
0.08643 | 52.62209
0.08637 | 52.63042
0.08647 | 52.63243
0.08636 | 52.63272
0.08647 | 52.63282
0.08658 | 52.63298
0.08647 | 52.63324
0.08645 | 52.64157
0.08641 | 52.6499
0.0864 | 52.65824
0.08639 | 52.66657
0.08635 | 52.6749
0.08634 | 52.68324
0.0863 | 52.69157
0.0863 | 52.6999
0.08631 | 52.70824
0.08629 | 52.71657
0.08627 | 52.7249
0.08625 | 52.73324
0.08626 | 52.74157
0.08622 | 52.7499
0.08623 | 52.75824
0.08624 | 52.76657
0.08622 | 52.7749
0.08624 | 52.78324
0.0862 | 52.79157
0.08618 | 52.7999
0.08618 | 52.80824
0.08619 | 52.81657
0.08618 | 52.8249
0.08617 | 52.83324
0.08617 | 52.84157
0.08613 | 52.8499
0.08616 | 52.85824
0.08614 | 52.86657
0.08616 | 52.8749
0.08614 | 52.88324
0.08616 | 52.89157
0.08612 | 52.8999
0.08611 | 52.90824
0.08613 | 52.91657
0.08611 | 52.9249
0.0861 | 52.93324
0.0861 | 52.94157
0.08608 | 52.9499
0.08607 | 52.95824
0.08607 | 52.96657
0.08609 | 52.9749
0.08607 | 52.98324
0.08608 | 52.99157
0.08608 | 52.9999
0.08604 | 53.00824
0.08606 | 53.01657
0.08606 | 53.0249
0.08606 | 53.03324
0.08601 | 53.04157
0.08606 | 53.0499
0.08604 | 53.05824
0.08602 | 53.06657
0.08603 | 53.0749
0.08601 | 53.08324
0.08604 | 53.09157
0.08605 | 53.0999
0.08595 | 53.10296
0.08606 | 53.103
0.08605 | 53.11134
0.08603 | 53.11967
0.08599 | 53.128
0.08599 | 53.13609
0.08672 | 53.1361
0.08722 | 53.13697
0.08772 | 53.13929
0.08823 | 53.14279
0.08874 | 53.147
0.08924 | 53.15273
0.08975 | 53.16036
0.09016 | 53.1687
0.09045 | 53.17703
0.09068 | 53.18536
0.09087 | 53.1937
0.0911 | 53.20203
0.09119 | 53.21036
0.0913 | 53.2187
0.09142 | 53.22703
0.09151 | 53.23536
0.09158 | 53.2437
0.09164 | 53.25203
0.09168 | 53.26036
0.09173 | 53.2687
0.09178 | 53.27703
0.09181 | 53.28536
0.09186 | 53.2937
0.09185 | 53.30203
0.09193 | 53.31036
0.09196 | 53.3187
0.09199 | 53.32703
0.09199 | 53.33536
0.09204 | 53.3437
0.09204 | 53.35203
0.09207 | 53.36036
0.0921 | 53.3687
0.09212 | 53.37703
0.09216 | 53.38536
0.09214 | 53.3861
0.09144 | 53.3861
0.09134 | 53.38614
0.09123 | 53.38625
0.0911 | 53.3864
0.091 | 53.38662
0.09089 | 53.38696
0.09079 | 53.3873
0.09068 | 53.38759
0.09058 | 53.38799
0.09047 | 53.38845
0.09034 | 53.38902
0.09022 | 53.38974
0.09012 | 53.39027
0.09002 | 53.39088
0.08992 | 53.39147
0.08982 | 53.39226
0.0897 | 53.39305
0.08959 | 53.39391
0.08949 | 53.3948
0.08938 | 53.39581
0.08928 | 53.39663
0.08917 | 53.3977
0.08906 | 53.39887
0.08896 | 53.40009
0.08883 | 53.40168
0.08872 | 53.40344
0.08861 | 53.40501
0.0885 | 53.407
0.0884 | 53.40847
0.08829 | 53.411
0.08819 | 53.41257
0.08808 | 53.4155
0.08818 | 53.41553
0.08808 | 53.41599
0.08798 | 53.41842
0.08786 | 53.42197
0.08774 | 53.42553
0.08784 | 53.42555
0.08773 | 53.42679
0.08763 | 53.43082
0.08753 | 53.43512
0.08742 | 53.44037
0.08728 | 53.44837
0.08738 | 53.44841
0.08728 | 53.4499
0.08722 | 53.45824
0.08712 | 53.46344
0.08711 | 53.47177
0.087 | 53.47715
0.08699 | 53.48548
0.08689 | 53.48998
0.08691 | 53.49831
0.08681 | 53.50247
0.08691 | 53.50252
0.0868 | 53.50488
0.0869 | 53.5049
0.0868 | 53.50749
0.0869 | 53.50786
0.08679 | 53.50882
0.08678 | 53.51715
0.08677 | 53.52549
0.08673 | 53.53382
0.08668 | 53.54215
0.08662 | 53.55049
0.08673 | 53.55105
0.08662 | 53.5513
0.08672 | 53.55152
0.08662 | 53.55162
0.08663 | 53.55996
0.08659 | 53.56829
0.08655 | 53.57662
0.08657 | 53.58496
0.08652 | 53.59329
0.08651 | 53.60162
0.08651 | 53.60996
0.08651 | 53.61829
0.08647 | 53.62662
0.08643 | 53.63496
0.08642 | 53.64329
0.08638 | 53.65162
0.0864 | 53.65996
0.08642 | 53.66829
0.08631 | 53.67312
0.08641 | 53.67315
0.08639 | 53.68149
0.08636 | 53.68982
0.08635 | 53.69815
0.08634 | 53.70649
0.08633 | 53.71482
0.08629 | 53.72315
0.08631 | 53.73149
0.0863 | 53.73982
0.08626 | 53.74815
0.08627 | 53.75649
0.08624 | 53.76482
0.08625 | 53.77315
0.08624 | 53.78149
0.08624 | 53.78982
0.08622 | 53.79815
0.0862 | 53.80649
0.08624 | 53.81482
0.0862 | 53.82315
0.08619 | 53.83149
0.08616 | 53.83982
0.0862 | 53.84815
0.08619 | 53.85649
0.08617 | 53.86482
0.08617 | 53.87315
0.08615 | 53.88149
0.08617 | 53.88982
0.08613 | 53.89815
0.08613 | 53.90649
0.08614 | 53.91482
0.08615 | 53.92315
0.08615 | 53.93149
0.08615 | 53.93982
0.08611 | 53.94815
0.08615 | 53.95649
0.08612 | 53.96482
0.08614 | 53.97315
0.08613 | 53.98149
0.08612 | 53.98982
0.08612 | 53.99815
0.08613 | 54.00649
0.08608 | 54.01482
0.08607 | 54.02315
0.0861 | 54.03149
0.08612 | 54.03982
0.08601 | 54.04232
0.08591 | 54.04464
0.08601 | 54.04645
0.08605 | 54.05478
0.08604 | 54.06311
0.08603 | 54.07145
0.08606 | 54.07978
0.08604 | 54.08811
0.08602 | 54.09645
0.08601 | 54.10478
0.08603 | 54.11311
0.08599 | 54.12145
0.08605 | 54.12978
0.08604 | 54.1361
0.08677 | 54.13611
0.08727 | 54.13705
0.08777 | 54.13921
0.08827 | 54.14225
0.08878 | 54.14601
0.08931 | 54.15083
0.08983 | 54.15684
0.09033 | 54.16499
0.09072 | 54.17332
0.09101 | 54.18165
0.09127 | 54.18999
0.09146 | 54.19832
0.09165 | 54.20665
0.09177 | 54.21499
0.09193 | 54.22332
0.09204 | 54.23165
0.09212 | 54.23999
0.09217 | 54.24832
0.09227 | 54.25665
0.09231 | 54.26499
0.09239 | 54.27332
0.0924 | 54.28165
0.09245 | 54.28999
0.09251 | 54.29832
0.09253 | 54.30665
0.09254 | 54.31499
0.09258 | 54.32332
0.09267 | 54.33165
0.09268 | 54.33999
0.09273 | 54.34832
0.09278 | 54.35665
0.0928 | 54.36499
0.0928 | 54.37332
0.09287 | 54.38165
0.09288 | 54.38611
0.09216 | 54.38611
0.09204 | 54.38615
0.09193 | 54.38626
0.09183 | 54.38644
0.09172 | 54.38662
0.09162 | 54.38684
0.09151 | 54.38721
0.0914 | 54.38752
0.0913 | 54.3879
0.0912 | 54.38827
0.09107 | 54.38873
0.09095 | 54.38925
0.09084 | 54.38987
0.09073 | 54.39039
0.09063 | 54.39088
0.09051 | 54.39157
0.09041 | 54.39232
0.09029 | 54.39287
0.09019 | 54.39367
0.09008 | 54.39438
0.08998 | 54.3952
0.08986 | 54.39606
0.08975 | 54.39694
0.08964 | 54.39807
0.08954 | 54.39911
0.08943 | 54.39987
0.08933 | 54.40108
0.08923 | 54.40227
0.08913 | 54.40356
0.08903 | 54.40489
0.08892 | 54.40627
0.08882 | 54.40771
0.08871 | 54.40949
0.08861 | 54.41125
0.08851 | 54.41317
0.08839 | 54.41531
0.08829 | 54.41762
0.08818 | 54.41993
0.08808 | 54.42332
0.08797 | 54.42655
0.08787 | 54.42982
0.08777 | 54.43407
0.08767 | 54.43821
0.08756 | 54.44352
0.08744 | 54.44925
0.08754 | 54.44983
0.08744 | 54.45032
0.08734 | 54.4564
0.08724 | 54.46355
0.0872 | 54.47189
0.08709 | 54.4767
0.08708 | 54.48503
0.08704 | 54.49336
0.08693 | 54.4991
0.08689 | 54.50743
0.08686 | 54.51576
0.08701 | 54.51907
0.08691 | 54.51911
0.0868 | 54.52559
0.0869 | 54.52561
0.0868 | 54.52597
0.0869 | 54.52661
0.0868 | 54.52756
0.0869 | 54.52822
0.0868 | 54.52845
0.08681 | 54.53678
0.08676 | 54.54511
0.08672 | 54.55345
0.08668 | 54.56178
0.08663 | 54.57011
0.08661 | 54.57845
0.08663 | 54.58678
0.08658 | 54.59511
0.08655 | 54.60345
0.08656 | 54.61178
0.08653 | 54.62011
0.08652 | 54.62845
0.08648 | 54.63678
0.08648 | 54.64511
0.0865 | 54.65345
0.08639 | 54.65906
0.08649 | 54.65917
0.08639 | 54.66041
0.08651 | 54.66105
0.08641 | 54.66287
0.08647 | 54.6712
0.08636 | 54.67209
0.08647 | 54.67233
0.08636 | 54.67838
0.08646 | 54.67841
0.0864 | 54.68674
0.08639 | 54.69507
0.0864 | 54.70341
0.08635 | 54.71174
0.08637 | 54.72007
0.08635 | 54.72841
0.08636 | 54.73674
0.08634 | 54.74507
0.08631 | 54.75341
0.0863 | 54.76174
0.08631 | 54.77007
0.08629 | 54.77841
0.0863 | 54.78674
0.08628 | 54.79507
0.08627 | 54.80341
0.08628 | 54.81174
0.08625 | 54.82007
0.08622 | 54.82841
0.08624 | 54.83674
0.08626 | 54.84507
0.08625 | 54.85341
0.08625 | 54.86174
0.08623 | 54.87007
0.0862 | 54.87841
0.0862 | 54.88674
0.08621 | 54.89507
0.08619 | 54.90341
0.08615 | 54.91174
0.08621 | 54.92007
0.08618 | 54.92841
0.08615 | 54.93674
0.08616 | 54.94507
0.08616 | 54.95341
0.08613 | 54.96174
0.08615 | 54.97007
0.08613 | 54.97841
0.08616 | 54.98674
0.08617 | 54.99507
0.0861 | 55.00341
0.08613 | 55.01174
0.08613 | 55.02007
0.08611 | 55.02841
0.0861 | 55.03674
0.0861 | 55.04507
0.08613 | 55.05341
0.08612 | 55.06174
0.08609 | 55.07007
0.08606 | 55.07841
0.08618 | 55.08304
0.08629 | 55.0839
0.08618 | 55.08699
0.08628 | 55.08712
0.08618 | 55.08832
0.08618 | 55.09666
0.08612 | 55.10499
0.08613 | 55.11332
0.08612 | 55.12166
0.08612 | 55.12999
0.08607 | 55.13611
0.08682 | 55.13612
0.08733 | 55.13696
0.08783 | 55.13902
0.08833 | 55.14162
0.08883 | 55.14476
0.08933 | 55.14851
0.08983 | 55.15297
0.09035 | 55.15852
0.09086 | 55.16571
0.0913 | 55.17405
0.09168 | 55.18238
0.092 | 55.19071
0.09223 | 55.19905
0.09243 | 55.20738
0.0926 | 55.21571
0.09274 | 55.22405
0.09287 | 55.23238
0.09294 | 55.24071
0.09305 | 55.24905
0.0931 | 55.25738
0.0932 | 55.26571
0.09328 | 55.27405
0.09338 | 55.28238
0.09338 | 55.29071
0.09347 | 55.29905
0.0935 | 55.30738
0.09351 | 55.31571
0.09363 | 55.32405
0.09362 | 55.33238
0.09368 | 55.34071
0.09371 | 55.34905
0.09379 | 55.35738
0.09384 | 55.36571
0.0939 | 55.37405
0.09389 | 55.38238
0.09393 | 55.38612
0.0932 | 55.38612
0.09309 | 55.38617
0.09299 | 55.38628
0.09288 | 55.38644
0.09278 | 55.38666
0.09267 | 55.38689
0.09255 | 55.38718
0.09245 | 55.38756
0.09234 | 55.3878
0.09224 | 55.3882
0.09212 | 55.38864
0.09201 | 55.38906
0.0919 | 55.38958
0.09179 | 55.38997
0.09169 | 55.39049
0.09159 | 55.39089
0.09148 | 55.3914
0.09138 | 55.39205
0.09126 | 55.39253
0.09115 | 55.3933
0.09105 | 55.39377
0.09094 | 55.39436
0.09083 | 55.39512
0.09072 | 55.396
0.09062 | 55.39667
0.0905 | 55.39736
0.0904 | 55.39834
0.09029 | 55.39904
0.09019 | 55.39977
0.09008 | 55.40065
0.08995 | 55.40199
0.08984 | 55.40304
0.08973 | 55.40426
0.08963 | 55.40569
0.08952 | 55.40665
0.08942 | 55.40817
0.08932 | 55.40934
0.0892 | 55.41084
0.08909 | 55.41248
0.08897 | 55.41455
0.08887 | 55.41624
0.08877 | 55.41805
0.08866 | 55.42016
0.08855 | 55.42259
0.08845 | 55.42461
0.08835 | 55.42742
0.08825 | 55.43057
0.08815 | 55.43334
0.08804 | 55.43665
0.08793 | 55.43974
0.08783 | 55.44477
0.08773 | 55.44935
0.08763 | 55.45458
0.08752 | 55.46053
0.08741 | 55.46817
0.0873 | 55.47585
0.08731 | 55.48419
0.08721 | 55.48472
0.08732 | 55.48472
0.08721 | 55.48705
0.08731 | 55.48729
0.08721 | 55.48736
0.08718 | 55.4957
0.08707 | 55.50244
0.08718 | 55.50441
0.08707 | 55.50442
0.08703 | 55.51276
0.087 | 55.52109
0.08695 | 55.52942
0.08689 | 55.53776
0.08683 | 55.54609
0.08683 | 55.55442
0.0868 | 55.56276
0.08677 | 55.57109
0.08674 | 55.57942
0.0867 | 55.58776
0.08665 | 55.59609
0.08666 | 55.60442
0.08662 | 55.61276
0.08663 | 55.62109
0.08663 | 55.62942
0.0866 | 55.63776
0.08649 | 55.64454
0.08661 | 55.64461
0.0865 | 55.64615
0.08661 | 55.64637
0.0865 | 55.64665
0.08661 | 55.64765
0.0865 | 55.64797
0.0866 | 55.65164
0.0865 | 55.65173
0.08653 | 55.66006
0.08651 | 55.6684
0.08649 | 55.67673
0.08646 | 55.68506
0.08646 | 55.6934
0.08647 | 55.70173
0.08648 | 55.71006
0.08638 | 55.71099
0.08648 | 55.71163
0.08638 | 55.7117
0.08649 | 55.71176
0.08638 | 55.71276
0.08648 | 55.7145
0.08638 | 55.71714
0.08648 | 55.71958
0.08638 | 55.71966
0.08648 | 55.72087
0.08637 | 55.72096
0.08647 | 55.72187
0.08636 | 55.7236
0.08647 | 55.72421
0.08636 | 55.72926
0.08646 | 55.73181
0.08636 | 55.73379
0.08646 | 55.7383
0.08636 | 55.73849
0.08646 | 55.74541
0.08636 | 55.74551
0.08637 | 55.75385
0.08638 | 55.76218
0.08636 | 55.77051
0.08638 | 55.77885
0.08628 | 55.78084
0.08641 | 55.78114
0.08631 | 55.78167
0.08643 | 55.78391
0.08632 | 55.78398
0.08634 | 55.79231
0.08635 | 55.80065
0.08633 | 55.80898
0.08633 | 55.81731
0.08631 | 55.82565
0.08631 | 55.83398
0.08629 | 55.84231
0.08631 | 55.85065
0.08629 | 55.85898
0.08625 | 55.86731
0.08625 | 55.87565
0.08626 | 55.88398
0.08628 | 55.89231
0.08626 | 55.90065
0.08623 | 55.90898
0.08623 | 55.91731
0.08626 | 55.92565
0.08626 | 55.93398
0.08623 | 55.94231
0.08624 | 55.95065
0.08622 | 55.95898
0.08622 | 55.96731
0.08623 | 55.97565
0.08618 | 55.98398
0.08617 | 55.99231
0.08621 | 56.00065
0.08617 | 56.00898
0.08614 | 56.01731
0.08618 | 56.02565
0.08614 | 56.03398
0.08624 | 56.03449
0.08614 | 56.03466
0.08614 | 56.043
0.0862 | 56.05133
0.08614 | 56.05966
0.08617 | 56.068
0.08616 | 56.07633
0.08613 | 56.08466
0.08615 | 56.093
0.08614 | 56.10133
0.08614 | 56.10966
0.08614 | 56.118
0.08614 | 56.12633
0.0861 | 56.13466
0.0861 | 56.13612
0.08686 | 56.13613
0.08737 | 56.13696
0.08787 | 56.1389
0.08838 | 56.14136
0.08888 | 56.14414
0.08939 | 56.14727
0.08989 | 56.15097
0.0904 | 56.1551
0.09091 | 56.16
0.09141 | 56.16579
0.09192 | 56.17264
0.09232 | 56.18097
0.09275 | 56.1893
0.09303 | 56.19764
0.09331 | 56.20597
0.09356 | 56.2143
0.09371 | 56.22264
0.09388 | 56.23097
0.09404 | 56.2393
0.09418 | 56.24764
0.09428 | 56.25597
0.09435 | 56.2643
0.0945 | 56.27264
0.09459 | 56.28097
0.09464 | 56.2893
0.09473 | 56.29764
0.09482 | 56.30597
0.09492 | 56.3143
0.09494 | 56.32264
0.09502 | 56.33097
0.09507 | 56.3393
0.09517 | 56.34764
0.09523 | 56.35597
0.09533 | 56.3643
0.09539 | 56.37264
0.09542 | 56.38097
0.09549 | 56.38613
0.0947 | 56.38614
0.09459 | 56.38621
0.09449 | 56.38634
0.09437 | 56.3865
0.09425 | 56.38671
0.09414 | 56.387
0.09403 | 56.3873
0.0939 | 56.38761
0.09379 | 56.38797
0.09369 | 56.38837
0.09358 | 56.38875
0.09348 | 56.38905
0.09338 | 56.38946
0.09328 | 56.38985
0.09316 | 56.39034
0.09305 | 56.39081
0.09294 | 56.39117
0.09283 | 56.39165
0.09273 | 56.39209
0.09261 | 56.3927
0.09251 | 56.39314
0.0924 | 56.39372
0.09228 | 56.3943
0.09217 | 56.395
0.09207 | 56.39555
0.09196 | 56.39611
0.09184 | 56.39681
0.09172 | 56.39746
0.09162 | 56.39826
0.09152 | 56.399
0.09141 | 56.39956
0.09129 | 56.40037
0.09119 | 56.40118
0.09108 | 56.40212
0.09097 | 56.40285
0.09086 | 56.40384
0.09076 | 56.4047
0.09065 | 56.40541
0.09055 | 56.40664
0.09045 | 56.40764
0.09034 | 56.40884
0.09022 | 56.41
0.09012 | 56.41127
0.09 | 56.41247
0.08989 | 56.41392
0.08977 | 56.41529
0.08966 | 56.41672
0.08956 | 56.41861
0.08945 | 56.42016
0.08935 | 56.42188
0.08923 | 56.42356
0.08912 | 56.426
0.08901 | 56.42809
0.08889 | 56.43051
0.08878 | 56.4329
0.08867 | 56.43601
0.08856 | 56.43864
0.08846 | 56.44173
0.08836 | 56.44517
0.08823 | 56.44807
0.08834 | 56.44813
0.08824 | 56.44816
0.08813 | 56.45266
0.08802 | 56.45705
0.08791 | 56.46206
0.0878 | 56.46726
0.08768 | 56.47395
0.08758 | 56.48021
0.08748 | 56.48829
0.08743 | 56.49662
0.08733 | 56.50069
0.08731 | 56.50902
0.0872 | 56.51268
0.08717 | 56.52101
0.08706 | 56.52841
0.08716 | 56.52877
0.08706 | 56.53219
0.08705 | 56.54052
0.08699 | 56.54885
0.08689 | 56.55693
0.08692 | 56.56526
0.08682 | 56.57001
0.08692 | 56.57161
0.08682 | 56.57192
0.08693 | 56.57265
0.08683 | 56.57286
0.08681 | 56.5812
0.08678 | 56.58953
0.08674 | 56.59786
0.08673 | 56.6062
0.08671 | 56.61453
0.08667 | 56.62286
0.08665 | 56.6312
0.08661 | 56.63953
0.08663 | 56.64786
0.08659 | 56.6562
0.08657 | 56.66453
0.08655 | 56.67286
0.08651 | 56.6812
0.08648 | 56.68953
0.08648 | 56.69786
0.08646 | 56.7062
0.08646 | 56.71453
0.08645 | 56.72286
0.08642 | 56.7312
0.08642 | 56.73953
0.08639 | 56.74786
0.08642 | 56.7562
0.08641 | 56.76453
0.08637 | 56.77286
0.08638 | 56.7812
0.08636 | 56.78953
0.08632 | 56.79786
0.08635 | 56.8062
0.08634 | 56.81453
0.08635 | 56.82286
0.08634 | 56.8312
0.08634 | 56.83953
0.08632 | 56.84786
0.08631 | 56.8562
0.08629 | 56.86453
0.08632 | 56.87286
0.08631 | 56.8812
0.08628 | 56.88953
0.08627 | 56.89786
0.08628 | 56.9062
0.08627 | 56.91453
0.08624 | 56.92286
0.08624 | 56.9312
0.08625 | 56.93953
0.08625 | 56.94786
0.08623 | 56.9562
0.0862 | 56.96453
0.08622 | 56.97286
0.08623 | 56.9812
0.0862 | 56.98953
0.08622 | 56.99786
0.08619 | 57.0062
0.08613 | 57.01453
0.08623 | 57.01593
0.08613 | 57.01615
0.08624 | 57.01752
0.08613 | 57.01802
0.08623 | 57.01814
0.08613 | 57.01846
0.08623 | 57.01891
0.08613 | 57.01967
0.08623 | 57.0207
0.08613 | 57.02291
0.08623 | 57.0273
0.08612 | 57.02774
0.08623 | 57.02799
0.08612 | 57.02817
0.08622 | 57.02873
0.08612 | 57.0337
0.08622 | 57.0354
0.08611 | 57.04225
0.08622 | 57.04487
0.08612 | 57.04576
0.08622 | 57.05011
0.08612 | 57.05142
0.08623 | 57.05629
0.08611 | 57.05644
0.08622 | 57.05966
0.08612 | 57.05974
0.08622 | 57.06305
0.08612 | 57.06315
0.08622 | 57.06544
0.08611 | 57.06579
0.08622 | 57.06651
0.08611 | 57.0681
0.08621 | 57.06816
0.0861 | 57.06975
0.08621 | 57.07037
0.08609 | 57.0723
0.0862 | 57.07232
0.08609 | 57.07389
0.0862 | 57.07401
0.0861 | 57.07419
0.08621 | 57.07434
0.08609 | 57.07532
0.08619 | 57.07585
0.08614 | 57.08419
0.08613 | 57.09252
0.08613 | 57.10085
0.08614 | 57.10919
0.08613 | 57.11752
0.08614 | 57.12585
0.0861 | 57.13419
0.08613 | 57.13614
0.08685 | 57.13614
0.08735 | 57.13696
0.08786 | 57.13877
0.08836 | 57.14104
0.08888 | 57.1435
0.0894 | 57.14632
0.08991 | 57.14958
0.09042 | 57.15281
0.09092 | 57.15644
0.09143 | 57.16065
0.09194 | 57.16535
0.09244 | 57.17069
0.09295 | 57.1765
0.09347 | 57.1838
0.09397 | 57.19199
0.09435 | 57.20032
0.09469 | 57.20865
0.09503 | 57.21699
0.09521 | 57.22532
0.09546 | 57.23365
0.09567 | 57.24199
0.09586 | 57.25032
0.09605 | 57.25865
0.09619 | 57.26699
0.09631 | 57.27532
0.09644 | 57.28365
0.09657 | 57.29199
0.09667 | 57.30032
0.09679 | 57.30865
0.09695 | 57.31699
0.09701 | 57.32532
0.09713 | 57.33365
0.09728 | 57.34199
0.09737 | 57.35032
0.09746 | 57.35865
0.0976 | 57.36699
0.09771 | 57.37532
0.09778 | 57.38365
0.09787 | 57.38614
0.09709 | 57.38615
0.09698 | 57.3862
0.09687 | 57.38633
0.09674 | 57.38648
0.09664 | 57.38668
0.09653 | 57.38694
0.09643 | 57.38716
0.09633 | 57.38739
0.09621 | 57.38774
0.09611 | 57.38805
0.096 | 57.38842
0.09589 | 57.38866
0.09579 | 57.38907
0.09568 | 57.38939
0.09558 | 57.38983
0.09547 | 57.39016
0.09537 | 57.39059
0.09526 | 57.39093
0.09515 | 57.39144
0.09504 | 57.39176
0.09493 | 57.39224
0.09483 | 57.3927
0.09473 | 57.39316
0.09462 | 57.39352
0.09451 | 57.39401
0.0944 | 57.39446
0.0943 | 57.39501
0.09419 | 57.39536
0.09408 | 57.39591
0.09397 | 57.39655
0.09387 | 57.39715
0.09376 | 57.39767
0.09363 | 57.39831
0.09352 | 57.39902
0.09342 | 57.3995
0.09332 | 57.40014
0.09322 | 57.40074
0.09312 | 57.40126
0.09302 | 57.40183
0.09291 | 57.40262
0.09278 | 57.40336
0.09268 | 57.40409
0.09257 | 57.40491
0.09246 | 57.40576
0.09236 | 57.40652
0.09226 | 57.4073
0.09214 | 57.40811
0.09203 | 57.40899
0.09192 | 57.40997
0.09179 | 57.41077
0.09168 | 57.41209
0.09157 | 57.41298
0.09147 | 57.41387
0.09136 | 57.41497
0.09126 | 57.41614
0.09115 | 57.41725
0.09104 | 57.41849
0.09093 | 57.41973
0.09082 | 57.42107
0.0907 | 57.42236
0.09059 | 57.4239
0.09048 | 57.42547
0.09037 | 57.42687
0.09024 | 57.42852
0.09013 | 57.43037
0.09003 | 57.4322
0.08993 | 57.43396
0.08983 | 57.43575
0.08972 | 57.43764
0.08962 | 57.4394
0.08952 | 57.44163
0.08942 | 57.44362
0.08931 | 57.44551
0.08919 | 57.44843
0.08908 | 57.45122
0.08897 | 57.45355
0.08887 | 57.45652
0.08877 | 57.45927
0.08866 | 57.4627
0.08855 | 57.46632
0.08845 | 57.47091
0.08835 | 57.47456
0.08825 | 57.47824
0.08814 | 57.48352
0.08804 | 57.48802
0.08814 | 57.48841
0.08803 | 57.48867
0.08792 | 57.49341
0.08802 | 57.49347
0.08792 | 57.49446
0.08782 | 57.50121
0.08771 | 57.50664
0.08781 | 57.50701
0.08771 | 57.50795
0.0876 | 57.51509
0.0877 | 57.51519
0.0876 | 57.51531
0.08749 | 57.52355
0.08744 | 57.53188
0.08734 | 57.53758
0.08745 | 57.53766
0.08733 | 57.53832
0.08731 | 57.54666
0.08721 | 57.55172
0.08731 | 57.5518
0.0872 | 57.55184
0.08719 | 57.56017
0.08708 | 57.5669
0.08705 | 57.57524
0.08704 | 57.58357
0.08693 | 57.59076
0.08704 | 57.5914
0.08693 | 57.59173
0.08696 | 57.60006
0.08686 | 57.6031
0.08696 | 57.60377
0.08686 | 57.60622
0.08696 | 57.60882
0.08685 | 57.60891
0.08695 | 57.61035
0.08684 | 57.61044
0.08684 | 57.61877
0.08685 | 57.6271
0.08675 | 57.63089
0.08678 | 57.63922
0.08673 | 57.64755
0.08673 | 57.65589
0.0867 | 57.66422
0.08669 | 57.67255
0.08658 | 57.67612
0.08671 | 57.67614
0.0866 | 57.67677
0.08664 | 57.68511
0.08654 | 57.69224
0.08664 | 57.69296
0.08653 | 57.69909
0.08663 | 57.6995
0.08653 | 57.70097
0.08664 | 57.70325
0.08654 | 57.70333
0.08655 | 57.71166
0.08653 | 57.72
0.08653 | 57.72833
0.08648 | 57.73666
0.08647 | 57.745
0.08652 | 57.75333
0.08642 | 57.75751
0.08652 | 57.7578
0.08642 | 57.75871
0.08652 | 57.75901
0.08642 | 57.76004
0.08652 | 57.76249
0.08642 | 57.76266
0.08652 | 57.76313
0.08642 | 57.76314
0.08652 | 57.76771
0.08642 | 57.76772
0.08644 | 57.77606
0.08641 | 57.78439
0.0864 | 57.79272
0.08642 | 57.80106
0.08636 | 57.80939
0.08637 | 57.81772
0.08637 | 57.82606
0.08635 | 57.83439
0.08633 | 57.84272
0.08632 | 57.85106
0.08633 | 57.85939
0.08633 | 57.86772
0.08631 | 57.87606
0.08629 | 57.88439
0.0863 | 57.89272
0.08629 | 57.90106
0.08625 | 57.90939
0.08628 | 57.91772
0.08626 | 57.92606
0.08627 | 57.93439
0.08624 | 57.94272
0.08623 | 57.95106
0.08623 | 57.95939
0.08621 | 57.96772
0.08622 | 57.97606
0.0862 | 57.98439
0.08623 | 57.99272
0.08616 | 58.00106
0.08621 | 58.00939
0.08621 | 58.01772
0.08617 | 58.02606
0.08618 | 58.03439
0.08618 | 58.04272
0.08617 | 58.05106
0.08616 | 58.05939
0.08616 | 58.06772
0.08616 | 58.07606
0.08616 | 58.08439
0.08633 | 58.09174
0.08623 | 58.09177
0.08612 | 58.09249
0.08614 | 58.10082
0.08615 | 58.10916
0.0861 | 58.11749
0.08612 | 58.12582
0.08612 | 58.13416
0.08616 | 58.13615
0.08689 | 58.13615
0.0874 | 58.13705
0.08791 | 58.13882
0.08841 | 58.14087
0.08892 | 58.14329
0.08942 | 58.14577
0.08993 | 58.14851
0.09045 | 58.15123
0.09096 | 58.15435
0.09147 | 58.15749
0.09198 | 58.16104
0.09251 | 58.16474
0.09301 | 58.16869
0.09351 | 58.17287
0.09401 | 58.17739
0.09451 | 58.18244
0.09502 | 58.18786
0.09553 | 58.19395
0.09604 | 58.2009
0.09654 | 58.20881
0.09701 | 58.21715
0.09739 | 58.22548
0.09781 | 58.23381
0.0981 | 58.24215
0.0984 | 58.25048
0.09866 | 58.25881
0.09893 | 58.26715
0.09917 | 58.27548
0.09941 | 58.28381
0.0996 | 58.29215
0.09982 | 58.30048
0.09999 | 58.30881
0.10023 | 58.31715
0.1004 | 58.32548
0.10064 | 58.33381
0.10078 | 58.34215
0.101 | 58.35048
0.10112 | 58.35881
0.10133 | 58.36715
0.10155 | 58.37548
0.10173 | 58.38381
0.10176 | 58.38615
0.10104 | 58.38616
0.10094 | 58.38619
0.10083 | 58.38631
0.10073 | 58.38643
0.10063 | 58.38661
0.10053 | 58.38679
0.10043 | 58.38705
0.10031 | 58.38727
0.10019 | 58.3876
0.10008 | 58.38797
0.09997 | 58.38819
0.09987 | 58.38854
0.09977 | 58.38883
0.09965 | 58.3892
0.09955 | 58.38949
0.09944 | 58.3899
0.09933 | 58.39025
0.09923 | 58.39066
0.09913 | 58.39099
0.09902 | 58.3913
0.09889 | 58.39172
0.09879 | 58.3922
0.09869 | 58.39261
0.09858 | 58.39295
0.09846 | 58.39338
0.09833 | 58.39385
0.09823 | 58.39428
0.09812 | 58.39469
0.09802 | 58.39512
0.09791 | 58.39562
0.0978 | 58.39596
0.0977 | 58.39654
0.09759 | 58.3969
0.09748 | 58.39747
0.09737 | 58.39796
0.09726 | 58.39843
0.09716 | 58.39892
0.09705 | 58.39939
0.09694 | 58.39994
0.09683 | 58.40049
0.09673 | 58.40096
0.09663 | 58.40155
0.09652 | 58.40202
0.09641 | 58.40276
0.09631 | 58.40318
0.0962 | 58.40382
0.09608 | 58.40439
0.09596 | 58.40504
0.09585 | 58.40577
0.09575 | 58.40621
0.09564 | 58.40709
0.09553 | 58.40777
0.09543 | 58.4084
0.0953 | 58.40914
0.0952 | 58.40979
0.09509 | 58.41063
0.09498 | 58.41138
0.09488 | 58.41198
0.09477 | 58.41276
0.09467 | 58.41349
0.09457 | 58.41437
0.09447 | 58.41487
0.09437 | 58.41566
0.09426 | 58.41657
0.09416 | 58.41745
0.09404 | 58.41826
0.09393 | 58.41932
0.09382 | 58.42009
0.09371 | 58.42109
0.09361 | 58.42214
0.09351 | 58.42302
0.0934 | 58.42394
0.0933 | 58.42499
0.09318 | 58.42597
0.09308 | 58.42699
0.09297 | 58.42807
0.09285 | 58.42945
0.09274 | 58.43071
0.09262 | 58.43175
0.09252 | 58.43334
0.09241 | 58.43441
0.0923 | 58.43555
0.0922 | 58.43704
0.09209 | 58.43847
0.09199 | 58.43977
0.09188 | 58.4413
0.09177 | 58.44264
0.09167 | 58.44434
0.09157 | 58.44566
0.09144 | 58.44744
0.09155 | 58.4475
0.09143 | 58.44791
0.09133 | 58.44957
0.09123 | 58.45102
0.09113 | 58.45295
0.09103 | 58.45465
0.09092 | 58.45624
0.09082 | 58.45817
0.0907 | 58.46032
0.0906 | 58.4625
0.09047 | 58.46486
0.09036 | 58.46764
0.09024 | 58.4699
0.09013 | 58.47224
0.09003 | 58.4751
0.08993 | 58.47815
0.08983 | 58.48019
0.08972 | 58.48314
0.08962 | 58.4865
0.08951 | 58.48976
0.08941 | 58.49324
0.08931 | 58.49616
0.0892 | 58.49976
0.08909 | 58.50314
0.08898 | 58.50809
0.08888 | 58.51229
0.08878 | 58.51679
0.08867 | 58.52084
0.08857 | 58.52664
0.08847 | 58.53115
0.08837 | 58.53659
0.08847 | 58.53677
0.08837 | 58.53787
0.08824 | 58.5438
0.08814 | 58.55015
0.08804 | 58.5567
0.08794 | 58.56281
0.08805 | 58.56295
0.08793 | 58.56459
0.08789 | 58.57292
0.08779 | 58.57782
0.08775 | 58.58616
0.08764 | 58.59113
0.0876 | 58.59946
0.08748 | 58.60759
0.08758 | 58.60789
0.08748 | 58.60837
0.08748 | 58.61671
0.08738 | 58.62163
0.08737 | 58.62996
0.08725 | 58.63715
0.08736 | 58.63841
0.08725 | 58.6385
0.08725 | 58.64684
0.08713 | 58.65407
0.08724 | 58.65417
0.08714 | 58.6569
0.08717 | 58.66524
0.08707 | 58.67121
0.08708 | 58.67954
0.08698 | 58.68709
0.08703 | 58.69542
0.08692 | 58.69626
0.08703 | 58.6963
0.08693 | 58.69775
0.08703 | 58.69814
0.08693 | 58.6983
0.08703 | 58.69855
0.08691 | 58.69905
0.08702 | 58.69934
0.08692 | 58.70055
0.08702 | 58.70077
0.08692 | 58.7018
0.08703 | 58.70274
0.08693 | 58.70278
0.08691 | 58.71111
0.08689 | 58.71945
0.08686 | 58.72778
0.08683 | 58.73611
0.087 | 58.73635
0.08689 | 58.73636
0.08678 | 58.73645
0.08688 | 58.74101
0.08677 | 58.74103
0.08681 | 58.74936
0.08674 | 58.7577
0.08673 | 58.76603
0.08673 | 58.77436
0.08669 | 58.7827
0.08669 | 58.79103
0.08663 | 58.79936
0.08664 | 58.8077
0.08661 | 58.81603
0.08657 | 58.82436
0.08659 | 58.8327
0.08656 | 58.84103
0.08652 | 58.84936
0.08651 | 58.8577
0.0865 | 58.86603
0.08647 | 58.87436
0.08649 | 58.8827
0.08648 | 58.89103
0.08647 | 58.89936
0.08647 | 58.9077
0.08646 | 58.91603
0.08644 | 58.92436
0.08643 | 58.9327
0.08643 | 58.94103
0.08642 | 58.94936
0.08643 | 58.9577
0.08639 | 58.96603
0.08637 | 58.97436
0.08637 | 58.9827
0.08637 | 58.99103
0.08635 | 58.99936
0.08632 | 59.0077
0.08632 | 59.01603
0.08633 | 59.02436
0.08629 | 59.0327
0.0863 | 59.04103
0.08632 | 59.04936
0.0863 | 59.0577
0.08629 | 59.06603
0.08632 | 59.07436
0.08628 | 59.0827
0.0863 | 59.09103
0.08628 | 59.09936
0.08626 | 59.1077
0.08626 | 59.11603
0.08622 | 59.12436
0.08623 | 59.1327
0.08625 | 59.13616
0.08698 | 59.13616
0.08749 | 59.13692
0.088 | 59.13872
0.08852 | 59.14072
0.08903 | 59.14285
0.08954 | 59.14515
0.09004 | 59.14762
0.09055 | 59.15
0.09105 | 59.15255
0.09156 | 59.15522
0.09208 | 59.15799
0.09258 | 59.16078
0.09309 | 59.16366
0.09362 | 59.16669
0.09413 | 59.16994
0.09463 | 59.17343
0.09514 | 59.17679
0.09565 | 59.18035
0.09615 | 59.18407
0.09667 | 59.18849
0.09717 | 59.1922
0.09768 | 59.19644
0.09818 | 59.20101
0.09869 | 59.2057
0.09919 | 59.21055
0.09969 | 59.21607
0.10021 | 59.22177
0.10071 | 59.22816
0.10122 | 59.23482
0.10173 | 59.24227
0.10224 | 59.25042
0.10266 | 59.25876
0.10316 | 59.26667
0.10353 | 59.27501
0.10394 | 59.28334
0.10429 | 59.29167
0.10469 | 59.30001
0.10506 | 59.30834
0.10542 | 59.31667
0.10576 | 59.32501
0.10612 | 59.33334
0.10645 | 59.34167
0.1068 | 59.35001
0.10707 | 59.35834
0.10741 | 59.36667
0.10775 | 59.37501
0.10807 | 59.38334
0.10819 | 59.38616
0.10742 | 59.38617
0.1073 | 59.38622
0.10718 | 59.38636
0.10706 | 59.38657
0.10695 | 59.3868
0.10684 | 59.38705
0.10673 | 59.38734
0.10662 | 59.38767
0.10652 | 59.38796
0.10641 | 59.3883
0.1063 | 59.38862
0.10618 | 59.38895
0.10608 | 59.38937
0.10598 | 59.38965
0.10585 | 59.39006
0.10574 | 59.39047
0.10562 | 59.3909
0.10551 | 59.39132
0.1054 | 59.39173
0.1053 | 59.39204
0.10519 | 59.39242
0.10508 | 59.3928
0.10497 | 59.39328
0.10485 | 59.39376
0.10475 | 59.3942
0.10464 | 59.39454
0.10454 | 59.39496
0.10444 | 59.39536
0.10433 | 59.3958
0.10423 | 59.3962
0.10413 | 59.39662
0.10403 | 59.39716
0.1039 | 59.39757
0.1038 | 59.39811
0.10369 | 59.39858
0.10358 | 59.39906
0.10347 | 59.39949
0.10335 | 59.40006
0.10324 | 59.40059
0.10312 | 59.40116
0.10301 | 59.40169
0.10291 | 59.40221
0.10281 | 59.40265
0.10271 | 59.40312
0.1026 | 59.4036
0.1025 | 59.40419
0.10239 | 59.40472
0.10228 | 59.40526
0.10217 | 59.40584
0.10206 | 59.4064
0.10196 | 59.40698
0.10186 | 59.40749
0.10175 | 59.40807
0.10164 | 59.40869
0.10154 | 59.40924
0.10144 | 59.40977
0.10134 | 59.41037
0.10123 | 59.41099
0.10113 | 59.41165
0.10101 | 59.41226
0.10091 | 59.41296
0.1008 | 59.4137
0.1007 | 59.41425
0.10059 | 59.41484
0.10048 | 59.41563
0.10035 | 59.41626
0.10025 | 59.41712
0.10013 | 59.41775
0.10003 | 59.41859
0.09993 | 59.4192
0.09982 | 59.41996
0.09971 | 59.42076
0.0996 | 59.42145
0.09948 | 59.42229
0.09937 | 59.42316
0.09926 | 59.42391
0.09916 | 59.42475
0.09906 | 59.42548
0.09896 | 59.42623
0.09885 | 59.42705
0.09874 | 59.42785
0.09864 | 59.42867
0.09853 | 59.42945
0.09843 | 59.43042
0.09833 | 59.43124
0.09821 | 59.43205
0.0981 | 59.43307
0.09799 | 59.43399
0.09786 | 59.4351
0.09776 | 59.43624
0.09765 | 59.43712
0.09754 | 59.43807
0.09744 | 59.43924
0.09734 | 59.44002
0.09723 | 59.44109
0.09712 | 59.44205
0.09701 | 59.44312
0.09691 | 59.44412
0.09679 | 59.44528
0.09668 | 59.44662
0.09658 | 59.44749
0.09647 | 59.44886
0.09636 | 59.44984
0.09626 | 59.45121
0.09613 | 59.45239
0.09603 | 59.45376
0.09593 | 59.45504
0.09581 | 59.45631
0.09571 | 59.45772
0.0956 | 59.45884
0.0955 | 59.45998
0.09539 | 59.46182
0.09528 | 59.4627
0.09518 | 59.46426
0.09507 | 59.46579
0.09496 | 59.4674
0.09486 | 59.46876
0.09476 | 59.47014
0.09466 | 59.47207
0.09456 | 59.47322
0.09445 | 59.4751
0.09433 | 59.47665
0.09422 | 59.4784
0.09412 | 59.47998
0.09401 | 59.48199
0.09389 | 59.48354
0.09379 | 59.48536
0.09369 | 59.48735
0.09358 | 59.48913
0.09348 | 59.49135
0.09338 | 59.49284
0.09327 | 59.49457
0.09317 | 59.497
0.09307 | 59.49915
0.09294 | 59.50127
0.09284 | 59.50337
0.09274 | 59.5055
0.09263 | 59.5079
0.09252 | 59.51071
0.09242 | 59.51266
0.09231 | 59.51535
0.09219 | 59.51765
0.0923 | 59.51834
0.09219 | 59.5184
0.09209 | 59.52087
0.09199 | 59.52296
0.09189 | 59.5259
0.09178 | 59.52911
0.09168 | 59.53184
0.09157 | 59.53527
0.09146 | 59.53841
0.09136 | 59.54166
0.09126 | 59.54447
0.09115 | 59.54801
0.09104 | 59.55182
0.09094 | 59.55563
0.09083 | 59.55892
0.09094 | 59.55905
0.09083 | 59.55909
0.09073 | 59.5622
0.09063 | 59.56614
0.09052 | 59.5709
0.09041 | 59.57531
0.0903 | 59.58027
0.09019 | 59.58436
0.09008 | 59.58997
0.08998 | 59.59586
0.08988 | 59.60071
0.08976 | 59.60527
0.08987 | 59.60567
0.08977 | 59.60609
0.08967 | 59.61225
0.08957 | 59.61734
0.08946 | 59.62326
0.08936 | 59.62995
0.08926 | 59.63717
0.08914 | 59.64421
0.08909 | 59.65254
0.08898 | 59.65705
0.08888 | 59.66401
0.08882 | 59.67234
0.08872 | 59.67842
0.08865 | 59.68676
0.08855 | 59.69335
0.08865 | 59.69341
0.08854 | 59.69349
0.08865 | 59.69419
0.08854 | 59.69474
0.08864 | 59.69562
0.08853 | 59.69582
0.08851 | 59.70415
0.08841 | 59.7089
0.08837 | 59.71724
0.08827 | 59.72351
0.08825 | 59.73185
0.08814 | 59.73883
0.08824 | 59.74086
0.08813 | 59.74095
0.08813 | 59.74929
0.08803 | 59.75541
0.08803 | 59.76374
0.08793 | 59.76986
0.08803 | 59.77032
0.08793 | 59.77045
0.08795 | 59.77878
0.08785 | 59.78292
0.08785 | 59.79126
0.0878 | 59.79959
0.08774 | 59.80792
0.08774 | 59.81626
0.08763 | 59.82161
0.08764 | 59.82994
0.08758 | 59.83827
0.08754 | 59.84661
0.08752 | 59.85494
0.08748 | 59.86327
0.08748 | 59.87161
0.08737 | 59.87865
0.08747 | 59.87874
0.08737 | 59.88012
0.08747 | 59.8828
0.08737 | 59.88286
0.08741 | 59.89119
0.08738 | 59.89952
0.08732 | 59.90786
0.08732 | 59.91619
0.08721 | 59.92387
0.08732 | 59.92394
0.08721 | 59.92727
0.08733 | 59.9279
0.08722 | 59.92797
0.08725 | 59.9363
0.08724 | 59.94464
0.08714 | 59.95162
0.08715 | 59.95995
0.08714 | 59.96829
0.08714 | 59.97662
0.08704 | 59.9816
0.08715 | 59.98161
0.08704 | 59.98486
0.08714 | 59.98537
0.08704 | 59.98776
0.08716 | 59.99033
0.08706 | 59.99041
0.08709 | 59.99874
0.08705 | 60.00707
0.08702 | 60.01541
0.08701 | 60.02374
0.08699 | 60.03207
0.08696 | 60.04041
0.08694 | 60.04874
0.08693 | 60.05707
0.08692 | 60.06541
0.0869 | 60.07374
0.0869 | 60.08207
0.08687 | 60.09041
0.08688 | 60.09874
0.08687 | 60.10707
0.08686 | 60.11541
0.08682 | 60.12374
0.08682 | 60.13207
0.08678 | 60.13617
0.08758 | 60.13617
0.08809 | 60.13704
0.0886 | 60.13872
0.0891 | 60.14059
0.08962 | 60.14263
0.09012 | 60.1447
0.09062 | 60.14683
0.09113 | 60.14905
0.09163 | 60.15104
0.09213 | 60.15345
0.09263 | 60.15572
0.09314 | 60.15806
0.09365 | 60.16042
0.09416 | 60.16284
0.09466 | 60.16506
0.09516 | 60.1676
0.09568 | 60.17023
0.09619 | 60.17269
0.0967 | 60.17536
0.0972 | 60.17789
0.0977 | 60.18042
0.09822 | 60.18317
0.09873 | 60.18606
0.09924 | 60.18877
0.09974 | 60.19173
0.10028 | 60.19468
0.10078 | 60.19771
0.10128 | 60.20087
0.10178 | 60.20392
0.1023 | 60.20722
0.1028 | 60.21054
0.10331 | 60.21399
0.10381 | 60.21741
0.10432 | 60.22089
0.10482 | 60.22479
0.10532 | 60.22864
0.10583 | 60.23251
0.10635 | 60.23665
0.10686 | 60.2411
0.10737 | 60.24554
0.10787 | 60.25037
0.10837 | 60.2553
0.10889 | 60.26064
0.10941 | 60.2664
0.10992 | 60.27219
0.11042 | 60.27864
0.11092 | 60.28502
0.11143 | 60.29162
0.11193 | 60.2987
0.11243 | 60.30605
0.11293 | 60.31385
0.11343 | 60.32192
0.11391 | 60.33025
0.11437 | 60.33859
0.11487 | 60.34671
0.11525 | 60.35505
0.1157 | 60.36338
0.1161 | 60.37171
0.11645 | 60.38005
0.11675 | 60.38617
0.11599 | 60.38618
0.11587 | 60.38622
0.11577 | 60.38636
0.11566 | 60.38652
0.11555 | 60.38674
0.11544 | 60.38706
0.11531 | 60.38752
0.11521 | 60.38797
0.11511 | 60.38832
0.11501 | 60.3888
0.11491 | 60.38922
0.1148 | 60.38972
0.11469 | 60.39012
0.11459 | 60.39064
0.11449 | 60.39118
0.11439 | 60.39164
0.11429 | 60.39212
0.11417 | 60.39262
0.11406 | 60.39326
0.11396 | 60.39384
0.11386 | 60.3944
0.11375 | 60.39482
0.11364 | 60.39559
0.11353 | 60.39614
0.11343 | 60.39682
0.11332 | 60.39737
0.11322 | 60.39796
0.11312 | 60.39865
0.11301 | 60.39926
0.11289 | 60.39994
0.11278 | 60.40058
0.11267 | 60.40123
0.11256 | 60.40202
0.11246 | 60.40267
0.11235 | 60.40325
0.11224 | 60.40401
0.11214 | 60.40462
0.11203 | 60.40544
0.11192 | 60.40624
0.11181 | 60.4068
0.11169 | 60.40772
0.11159 | 60.40848
0.11148 | 60.40929
0.11138 | 60.41001
0.11127 | 60.41067
0.11117 | 60.41152
0.11107 | 60.41236
0.11093 | 60.41306
0.11104 | 60.41312
0.11093 | 60.41325
0.11081 | 60.41413
0.11071 | 60.41501
0.11061 | 60.41581
0.11051 | 60.41655
0.11041 | 60.41732
0.1103 | 60.41821
0.11019 | 60.41912
0.11009 | 60.41986
0.10998 | 60.42077
0.10988 | 60.4217
0.10978 | 60.42265
0.10967 | 60.4234
0.10957 | 60.42431
0.10947 | 60.42529
0.10936 | 60.42617
0.10926 | 60.42712
0.10916 | 60.42787
0.10905 | 60.42901
0.10895 | 60.42988
0.10885 | 60.43077
0.10873 | 60.43187
0.10863 | 60.43267
0.10853 | 60.43381
0.1084 | 60.43489
0.1083 | 60.43614
0.10818 | 60.437
0.10808 | 60.43822
0.10797 | 60.43915
0.10787 | 60.44038
0.10776 | 60.4413
0.10765 | 60.4425
0.10755 | 60.44389
0.10744 | 60.4448
0.10734 | 60.44607
0.10723 | 60.44714
0.10712 | 60.44829
0.10701 | 60.44961
0.1069 | 60.45082
0.10679 | 60.45204
0.10668 | 60.45321
0.10658 | 60.45433
0.10648 | 60.45564
0.10637 | 60.45686
0.10627 | 60.458
0.10614 | 60.45945
0.10603 | 60.46093
0.10593 | 60.46209
0.10582 | 60.4636
0.10572 | 60.46472
0.10561 | 60.46621
0.10551 | 60.46742
0.1054 | 60.46894
0.1053 | 60.47005
0.10519 | 60.47156
0.10508 | 60.47285
0.10498 | 60.47441
0.10488 | 60.47564
0.10476 | 60.47729
0.10466 | 60.47879
0.10455 | 60.47992
0.10443 | 60.48174
0.10433 | 60.4834
0.10423 | 60.48473
0.10412 | 60.48644
0.10402 | 60.48799
0.10391 | 60.48949
0.1038 | 60.49104
0.10368 | 60.49258
0.10379 | 60.49275
0.10368 | 60.49295
0.10357 | 60.49476
0.10347 | 60.4965
0.10337 | 60.49815
0.10326 | 60.49973
0.10316 | 60.50145
0.10304 | 60.50316
0.10294 | 60.50488
0.10283 | 60.50657
0.10293 | 60.50699
0.10283 | 60.50701
0.10272 | 60.50846
0.10262 | 60.51012
0.10252 | 60.51224
0.10241 | 60.51389
0.10231 | 60.51594
0.1022 | 60.51781
0.1021 | 60.51985
0.10199 | 60.52154
0.10187 | 60.52362
0.10177 | 60.52585
0.10166 | 60.52769
0.10156 | 60.52983
0.10146 | 60.5319
0.10136 | 60.53337
0.10147 | 60.53339
0.10137 | 60.53363
0.10126 | 60.53603
0.10116 | 60.5377
0.10106 | 60.53998
0.10096 | 60.54204
0.10085 | 60.54409
0.10075 | 60.54647
0.10065 | 60.54875
0.10053 | 60.55082
0.10043 | 60.55337
0.10033 | 60.55592
0.10021 | 60.55838
0.10011 | 60.56066
0.10001 | 60.56317
0.0999 | 60.56584
0.0998 | 60.56809
0.0997 | 60.57077
0.09958 | 60.5735
0.09948 | 60.57617
0.09937 | 60.57898
0.09926 | 60.58181
0.09916 | 60.58434
0.09905 | 60.58721
0.09894 | 60.58997
0.09883 | 60.59276
0.09872 | 60.5959
0.09862 | 60.5989
0.09851 | 60.6022
0.0984 | 60.60525
0.0983 | 60.60805
0.0982 | 60.61102
0.09809 | 60.61425
0.09799 | 60.6175
0.09788 | 60.62004
0.09798 | 60.6202
0.09787 | 60.6208
0.09777 | 60.62433
0.09766 | 60.62716
0.09756 | 60.63155
0.09745 | 60.63471
0.09735 | 60.63785
0.09725 | 60.64125
0.09715 | 60.64475
0.09704 | 60.64847
0.09694 | 60.65125
0.09684 | 60.65508
0.09674 | 60.65953
0.09663 | 60.6628
0.09653 | 60.66695
0.09642 | 60.67095
0.09632 | 60.67545
0.09622 | 60.67887
0.09611 | 60.68324
0.09601 | 60.68752
0.0959 | 60.69186
0.09579 | 60.69636
0.09569 | 60.70141
0.09559 | 60.70606
0.09549 | 60.70956
0.09559 | 60.70995
0.09549 | 60.70999
0.09539 | 60.71435
0.09528 | 60.71943
0.09517 | 60.72384
0.09507 | 60.72986
0.09496 | 60.73475
0.09485 | 60.74031
0.09474 | 60.74539
0.09464 | 60.75115
0.09454 | 60.75617
0.09443 | 60.7618
0.09433 | 60.7685
0.09423 | 60.77402
0.09411 | 60.77967
0.09421 | 60.78007
0.09411 | 60.78022
0.09401 | 60.7862
0.0939 | 60.79169
0.094 | 60.79191
0.0939 | 60.7927
0.09379 | 60.7993
0.09369 | 60.8051
0.09358 | 60.81265
0.09348 | 60.81936
0.09338 | 60.82591
0.09327 | 60.83282
0.09317 | 60.84045
0.09328 | 60.84086
0.09318 | 60.84108
0.09307 | 60.8483
0.09297 | 60.85564
0.09287 | 60.86253
0.09283 | 60.87086
0.09273 | 60.87436
0.09263 | 60.88246
0.09253 | 60.88989
0.09242 | 60.89612
0.09252 | 60.89649
0.09242 | 60.8967
0.09235 | 60.90503
0.09224 | 60.91322
0.09217 | 60.92155
0.09207 | 60.92841
0.09201 | 60.93674
0.09191 | 60.94339
0.09201 | 60.9441
0.09191 | 60.94513
0.09188 | 60.95346
0.09177 | 60.95766
0.09173 | 60.966
0.09163 | 60.97282
0.09158 | 60.98115
0.09155 | 60.98949
0.09144 | 60.99438
0.09137 | 61.00271
0.09134 | 61.01105
0.09123 | 61.01837
0.09125 | 61.0267
0.09114 | 61.02972
0.09112 | 61.03806
0.09102 | 61.04561
0.09099 | 61.05395
0.09093 | 61.06228
0.09091 | 61.07061
0.09079 | 61.07601
0.0909 | 61.0762
0.09079 | 61.0776
0.09079 | 61.08594
0.09069 | 61.09264
0.09067 | 61.10097
0.09066 | 61.1093
0.09055 | 61.1145
0.09056 | 61.12283
0.09046 | 61.12645
0.09056 | 61.12649
0.09046 | 61.13046
0.09056 | 61.13062
0.09044 | 61.13167
0.09048 | 61.13618
0.09121 | 61.13619
0.09171 | 61.13687
0.09222 | 61.13826
0.09272 | 61.13989
0.09323 | 61.14154
0.09374 | 61.14329
0.09426 | 61.14503
0.09477 | 61.14684
0.09527 | 61.14862
0.09578 | 61.15049
0.09628 | 61.15242
0.09679 | 61.15421
0.09729 | 61.15617
0.09779 | 61.15802
0.0983 | 61.15999
0.09882 | 61.16191
0.09932 | 61.16385
0.09984 | 61.16586
0.10034 | 61.16796
0.10085 | 61.16998
0.10137 | 61.17201
0.10189 | 61.17416
0.10239 | 61.17632
0.10289 | 61.17834
0.10339 | 61.18052
0.10392 | 61.18266
0.10442 | 61.18495
0.10492 | 61.18721
0.10542 | 61.18945
0.10592 | 61.19179
0.10643 | 61.19415
0.10694 | 61.19661
0.10744 | 61.1991
0.10796 | 61.2017
0.10846 | 61.20441
0.10898 | 61.20718
0.10948 | 61.20998
0.11001 | 61.21286
0.11053 | 61.21573
0.11105 | 61.21897
0.11155 | 61.22219
0.11206 | 61.22547
0.11257 | 61.22894
0.11307 | 61.23226
0.11357 | 61.23592
0.11408 | 61.23982
0.11458 | 61.24372
0.11509 | 61.24786
0.11559 | 61.25226
0.1161 | 61.25667
0.1166 | 61.26151
0.11711 | 61.26671
0.11761 | 61.27278
0.11812 | 61.27952
0.11863 | 61.28712
0.11909 | 61.29546
0.1195 | 61.30379
0.11996 | 61.31212
0.12028 | 61.32046
0.12063 | 61.32879
0.12093 | 61.33712
0.12126 | 61.34546
0.12151 | 61.35379
0.12174 | 61.36212
0.12195 | 61.37046
0.12216 | 61.37879
0.12234 | 61.38619
0.12156 | 61.38619
0.12146 | 61.38623
0.12135 | 61.38638
0.12125 | 61.38656
0.12115 | 61.38684
0.12104 | 61.38726
0.12093 | 61.38782
0.12083 | 61.38836
0.12072 | 61.38906
0.12059 | 61.38969
0.12049 | 61.39062
0.12039 | 61.39124
0.12029 | 61.39206
0.12019 | 61.39275
0.12008 | 61.39389
0.11998 | 61.39487
0.11987 | 61.39579
0.11977 | 61.39688
0.11966 | 61.39797
0.11956 | 61.39901
0.11946 | 61.40026
0.11934 | 61.4014
0.11924 | 61.40292
0.11914 | 61.40427
0.11904 | 61.40568
0.11893 | 61.40657
0.11903 | 61.40662
0.11893 | 61.40698
0.11882 | 61.40843
0.11872 | 61.40967
0.11862 | 61.41154
0.11851 | 61.41319
0.11841 | 61.41468
0.11831 | 61.41661
0.1182 | 61.41859
0.1181 | 61.42067
0.118 | 61.42244
0.11789 | 61.42464
0.11778 | 61.4269
0.11768 | 61.42909
0.11758 | 61.43144
0.11747 | 61.43389
0.11737 | 61.43623
0.11727 | 61.43885
0.11715 | 61.44129
0.11704 | 61.44433
0.11694 | 61.44714
0.11684 | 61.44956
0.11673 | 61.45242
0.11663 | 61.45561
0.11653 | 61.45769
0.11642 | 61.46119
0.11631 | 61.46449
0.11621 | 61.46754
0.1161 | 61.47069
0.11599 | 61.47419
0.11588 | 61.47799
0.11576 | 61.48154
0.11566 | 61.48561
0.11555 | 61.48887
0.11545 | 61.49273
0.11535 | 61.49617
0.11523 | 61.49971
0.11513 | 61.504
0.11503 | 61.50776
0.11493 | 61.51059
0.11503 | 61.51095
0.11493 | 61.5115
0.11483 | 61.51452
0.11472 | 61.51912
0.11461 | 61.52331
0.11451 | 61.52672
0.11441 | 61.53147
0.11431 | 61.53505
0.11421 | 61.53955
0.1141 | 61.54392
0.11399 | 61.54772
0.1141 | 61.54792
0.114 | 61.5483
0.11389 | 61.55216
0.11379 | 61.55705
0.11369 | 61.56131
0.11358 | 61.56598
0.11348 | 61.57082
0.11338 | 61.57518
0.11327 | 61.58068
0.11317 | 61.58569
0.11307 | 61.59031
0.11297 | 61.59499
0.11285 | 61.60047
0.11274 | 61.60604
0.11264 | 61.61039
0.11254 | 61.61605
0.11242 | 61.62201
0.11232 | 61.62793
0.11221 | 61.63372
0.1121 | 61.64007
0.11199 | 61.64479
0.1121 | 61.64481
0.11199 | 61.64621
0.11188 | 61.65219
0.11178 | 61.65808
0.11167 | 61.66424
0.11157 | 61.67067
0.11146 | 61.67791
0.11136 | 61.6833
0.11125 | 61.6906
0.11115 | 61.69759
0.11126 | 61.69772
0.11114 | 61.69785
0.11104 | 61.70418
0.11094 | 61.71113
0.11083 | 61.71858
0.11073 | 61.72604
0.11063 | 61.7334
0.11053 | 61.74112
0.11042 | 61.74851
0.11032 | 61.75562
0.11021 | 61.76366
0.11011 | 61.77175
0.11 | 61.77905
0.11012 | 61.78004
0.11001 | 61.78024
0.10991 | 61.78824
0.10981 | 61.79584
0.10976 | 61.80417
0.10966 | 61.80956
0.1096 | 61.8179
0.1095 | 61.8237
0.1096 | 61.82399
0.1095 | 61.8243
0.10943 | 61.83264
0.10932 | 61.84009
0.1093 | 61.84842
0.10919 | 61.85234
0.10929 | 61.85361
0.10918 | 61.85372
0.10913 | 61.86205
0.10903 | 61.8697
0.10901 | 61.87803
0.10891 | 61.88334
0.10888 | 61.89167
0.10878 | 61.89626
0.10873 | 61.9046
0.10862 | 61.91198
0.10872 | 61.91218
0.10862 | 61.91329
0.10861 | 61.92162
0.1085 | 61.92563
0.10848 | 61.93396
0.10838 | 61.94114
0.10837 | 61.94947
0.10826 | 61.95639
0.10823 | 61.96472
0.10813 | 61.97269
0.10812 | 61.98102
0.10801 | 61.98789
0.10801 | 61.99622
0.1079 | 62.0029
0.10788 | 62.01124
0.10785 | 62.01957
0.10774 | 62.02648
0.10775 | 62.03481
0.10764 | 62.04184
0.10765 | 62.05017
0.10755 | 62.05591
0.10755 | 62.06424
0.10745 | 62.07153
0.10757 | 62.0717
0.10746 | 62.07176
0.10743 | 62.0801
0.1074 | 62.08843
0.10728 | 62.09662
0.10739 | 62.09671
0.10729 | 62.09901
0.10731 | 62.10734
0.10721 | 62.11432
0.10725 | 62.12266
0.10714 | 62.12579
0.10715 | 62.13412
0.10714 | 62.13619
0.10787 | 62.1362
0.10838 | 62.13682
0.10889 | 62.13804
0.1094 | 62.1396
0.1099 | 62.14113
0.1104 | 62.14267
0.11091 | 62.14442
0.11141 | 62.14614
0.11193 | 62.14799
0.11243 | 62.14987
0.11294 | 62.15186
0.11344 | 62.15383
0.11395 | 62.15582
0.11445 | 62.15795
0.11498 | 62.16027
0.11549 | 62.16263
0.116 | 62.16502
0.11651 | 62.16758
0.11702 | 62.17026
0.11752 | 62.17312
0.11803 | 62.17619
0.11854 | 62.17937
0.11905 | 62.18285
0.11956 | 62.1868
0.12006 | 62.19095
0.12056 | 62.19555
0.12106 | 62.20077
0.12156 | 62.20605
0.12206 | 62.21242
0.12256 | 62.21934
0.12303 | 62.22767
0.1234 | 62.23601
0.12366 | 62.24434
0.1239 | 62.25267
0.12411 | 62.26101
0.1243 | 62.26934
0.12445 | 62.27767
0.12463 | 62.28601
0.12478 | 62.29434
0.12485 | 62.30267
0.125 | 62.31101
0.12512 | 62.31934
0.12523 | 62.32767
0.12533 | 62.33601
0.12542 | 62.34434
0.12552 | 62.35267
0.12564 | 62.36101
0.12575 | 62.36934
0.1258 | 62.37767
0.12594 | 62.38601
0.1259 | 62.3862
0.12515 | 62.3862
0.12505 | 62.38625
0.12493 | 62.38635
0.12481 | 62.38665
0.1247 | 62.38708
0.12458 | 62.3877
0.12448 | 62.38837
0.12438 | 62.38918
0.12428 | 62.38989
0.12417 | 62.39076
0.12407 | 62.39184
0.12397 | 62.39274
0.12386 | 62.3938
0.12376 | 62.39516
0.12366 | 62.39663
0.12356 | 62.39776
0.12345 | 62.39926
0.12334 | 62.40115
0.12324 | 62.40295
0.12335 | 62.40305
0.12325 | 62.40306
0.12315 | 62.40486
0.12304 | 62.40701
0.12294 | 62.40925
0.12282 | 62.41175
0.12272 | 62.41471
0.12262 | 62.41732
0.12251 | 62.42103
0.1224 | 62.42462
0.12229 | 62.42937
0.12218 | 62.43451
0.12208 | 62.43992
0.12219 | 62.44033
0.12208 | 62.44075
0.12198 | 62.4481
0.12191 | 62.45644
0.12181 | 62.46279
0.12179 | 62.47112
0.12168 | 62.4763
0.12169 | 62.48464
0.12158 | 62.49138
0.12169 | 62.49322
0.12158 | 62.49328
0.12158 | 62.50161
0.12151 | 62.50995
0.12148 | 62.51828
0.12145 | 62.52661
0.12143 | 62.53495
0.12138 | 62.54328
0.12137 | 62.55161
0.12135 | 62.55995
0.12124 | 62.56706
0.12135 | 62.56716
0.12125 | 62.56879
0.12135 | 62.57092
0.12125 | 62.57137
0.12135 | 62.5718
0.12124 | 62.5723
0.12134 | 62.57257
0.12123 | 62.57304
0.12134 | 62.57404
0.12124 | 62.57509
0.12134 | 62.57576
0.12123 | 62.57577
0.12127 | 62.58411
0.12125 | 62.59244
0.12122 | 62.60077
0.12121 | 62.60911
0.12116 | 62.61744
0.12117 | 62.62577
0.12113 | 62.63411
0.12111 | 62.64244
0.1211 | 62.65077
0.12108 | 62.65911
0.12107 | 62.66744
0.12108 | 62.67577
0.12098 | 62.68323
0.12108 | 62.68324
0.12104 | 62.69157
0.121 | 62.6999
0.12103 | 62.70824
0.12099 | 62.71657
0.121 | 62.7249
0.12098 | 62.73324
0.12101 | 62.74157
0.12096 | 62.7499
0.12092 | 62.75824
0.12102 | 62.76075
0.12093 | 62.76105
0.12103 | 62.76404
0.12092 | 62.7642
0.12102 | 62.76503
0.12092 | 62.76542
0.12102 | 62.77315
0.12091 | 62.77385
0.12101 | 62.7772
0.1209 | 62.7773
0.121 | 62.78116
0.1209 | 62.7827
0.12094 | 62.79103
0.12092 | 62.79936
0.12092 | 62.8077
0.12094 | 62.81603
0.12091 | 62.82436
0.12089 | 62.8327
0.12089 | 62.84103
0.12093 | 62.84936
0.12092 | 62.8577
0.12091 | 62.86603
0.1209 | 62.87436
0.12092 | 62.8827
0.12091 | 62.89103
0.12091 | 62.89936
0.12093 | 62.9077
0.1209 | 62.91603
0.12089 | 62.92436
0.1209 | 62.9327
0.12088 | 62.94103
0.12093 | 62.94936
0.12088 | 62.9577
0.12088 | 62.96603
0.12089 | 62.97436
0.12093 | 62.9827
0.1209 | 62.99103
0.1209 | 62.99936
0.12089 | 63.0077
0.12091 | 63.01603
0.12092 | 63.02436
0.1209 | 63.0327
0.12093 | 63.04103
0.12092 | 63.04936
0.12093 | 63.0577
0.12092 | 63.06603
0.12092 | 63.07436
0.12094 | 63.0827
0.12094 | 63.09103
0.12092 | 63.09936
0.12094 | 63.1077
0.12093 | 63.11603
0.12094 | 63.12436
0.12091 | 63.1327
0.12092 | 63.1362
0.12171 | 63.13621
0.12222 | 63.13725
0.12273 | 63.1396
0.12326 | 63.14254
0.12376 | 63.14605
0.12427 | 63.14981
0.12478 | 63.15457
0.1253 | 63.16018
0.12581 | 63.16767
0.12616 | 63.17601
0.12645 | 63.18434
0.1266 | 63.19267
0.12674 | 63.20101
0.12688 | 63.20934
0.12695 | 63.21767
0.12708 | 63.22601
0.12714 | 63.23434
0.12721 | 63.24267
0.12732 | 63.25101
0.12739 | 63.25934
0.12744 | 63.26767
0.12749 | 63.27601
0.12754 | 63.28434
0.12763 | 63.29267
0.12769 | 63.30101
0.1277 | 63.30934
0.12777 | 63.31767
0.12782 | 63.32601
0.12787 | 63.33434
0.12793 | 63.34267
0.12794 | 63.35101
0.12802 | 63.35934
0.12803 | 63.36767
0.12807 | 63.37601
0.12812 | 63.38434
0.12814 | 63.38621
0.12738 | 63.38621
0.12726 | 63.38625
0.12715 | 63.38639
0.12704 | 63.38674
0.12692 | 63.38732
0.12681 | 63.38809
0.12671 | 63.38861
0.12661 | 63.38944
0.1265 | 63.39055
0.12638 | 63.39176
0.12628 | 63.39296
0.12618 | 63.39428
0.12607 | 63.39572
0.12597 | 63.39724
0.12586 | 63.3988
0.12576 | 63.40093
0.12565 | 63.4029
0.12553 | 63.40526
0.12542 | 63.40789
0.12531 | 63.4111
0.12521 | 63.4136
0.12511 | 63.41766
0.125 | 63.42146
0.1249 | 63.42519
0.12479 | 63.43091
0.12469 | 63.43853
0.12479 | 63.43857
0.12469 | 63.43864
0.12464 | 63.44697
0.12453 | 63.45097
0.12464 | 63.45103
0.12454 | 63.45127
0.1245 | 63.4596
0.12443 | 63.46794
0.12437 | 63.47627
0.12431 | 63.4846
0.1243 | 63.49294
0.12423 | 63.50127
0.12433 | 63.50185
0.12423 | 63.50199
0.12422 | 63.51032
0.12421 | 63.51865
0.12431 | 63.52556
0.1242 | 63.52562
0.12417 | 63.53395
0.12414 | 63.54229
0.12409 | 63.55062
0.12409 | 63.55895
0.12407 | 63.56729
0.12409 | 63.57562
0.12407 | 63.58395
0.12407 | 63.59229
0.12402 | 63.60062
0.12403 | 63.60895
0.12401 | 63.61729
0.124 | 63.62562
0.12398 | 63.63395
0.124 | 63.64229
0.12399 | 63.65062
0.12398 | 63.65895
0.12397 | 63.66729
0.12401 | 63.67562
0.12397 | 63.68395
0.12398 | 63.69229
0.12398 | 63.70062
0.12397 | 63.70895
0.12397 | 63.71729
0.12393 | 63.72562
0.12396 | 63.73395
0.12396 | 63.74229
0.12394 | 63.75062
0.12395 | 63.75895
0.12393 | 63.76729
0.12396 | 63.77562
0.12391 | 63.78395
0.12395 | 63.79229
0.12393 | 63.80062
0.12394 | 63.80895
0.124 | 63.81729
0.1239 | 63.81746
0.124 | 63.82089
0.12389 | 63.82124
0.12399 | 63.82151
0.12397 | 63.82984
0.12395 | 63.83817
0.12394 | 63.84651
0.12395 | 63.85484
0.12394 | 63.86317
0.12394 | 63.87151
0.12393 | 63.87984
0.12397 | 63.88817
0.12391 | 63.89651
0.12392 | 63.90484
0.12393 | 63.91317
0.12395 | 63.92151
0.12395 | 63.92984
0.12392 | 63.93817
0.12396 | 63.94651
0.12395 | 63.95484
0.12394 | 63.96317
0.12396 | 63.97151
0.12396 | 63.97984
0.12395 | 63.98817
0.12392 | 63.99651
0.12394 | 64.00484
0.12393 | 64.01317
0.12394 | 64.02151
0.12393 | 64.02984
0.12393 | 64.03817
0.12395 | 64.04651
0.12394 | 64.05484
0.12396 | 64.06317
0.12386 | 64.06841
0.12396 | 64.06844
0.12394 | 64.07677
0.12395 | 64.0851
0.12395 | 64.09344
0.12394 | 64.10177
0.12395 | 64.1101
0.12397 | 64.11844
0.12394 | 64.12677
0.12397 | 64.1351
0.12399 | 64.13621
0.12472 | 64.13622
0.12522 | 64.13758
0.12573 | 64.14126
0.12623 | 64.14635
0.12675 | 64.15237
0.12721 | 64.1607
0.12758 | 64.16904
0.12785 | 64.17737
0.12802 | 64.1857
0.1282 | 64.19404
0.12827 | 64.20237
0.12837 | 64.2107
0.12844 | 64.21904
0.12852 | 64.22737
0.12861 | 64.2357
0.12864 | 64.24404
0.12867 | 64.25237
0.12874 | 64.2607
0.12876 | 64.26904
0.12882 | 64.27737
0.12887 | 64.2857
0.12887 | 64.29404
0.1289 | 64.30237
0.12894 | 64.3107
0.12899 | 64.31904
0.12907 | 64.32737
0.12907 | 64.3357
0.12912 | 64.34404
0.12912 | 64.35237
0.12914 | 64.3607
0.12924 | 64.36904
0.12921 | 64.37737
0.12929 | 64.3857
0.12928 | 64.38622
0.12845 | 64.38622
0.12833 | 64.38631
0.12823 | 64.38654
0.12812 | 64.38686
0.12802 | 64.38752
0.12792 | 64.38814
0.12782 | 64.38894
0.12772 | 64.38982
0.12761 | 64.39058
0.1275 | 64.39194
0.12739 | 64.39307
0.12728 | 64.39448
0.12716 | 64.39598
0.12706 | 64.39748
0.12696 | 64.39903
0.12685 | 64.40088
0.12675 | 64.40284
0.12663 | 64.40507
0.12653 | 64.40806
0.12642 | 64.41069
0.12632 | 64.41361
0.12622 | 64.41683
0.12612 | 64.42045
0.12601 | 64.4246
0.12611 | 64.42512
0.12601 | 64.42521
0.1259 | 64.4299
0.12579 | 64.43518
0.12568 | 64.44294
0.12557 | 64.45011
0.12568 | 64.45079
0.12558 | 64.45172
0.12552 | 64.46005
0.12542 | 64.46652
0.12553 | 64.46854
0.12542 | 64.4687
0.1254 | 64.47703
0.12529 | 64.48338
0.12542 | 64.48351
0.12529 | 64.48384
0.1254 | 64.48389
0.1253 | 64.4839
0.12532 | 64.49224
0.12521 | 64.50015
0.12522 | 64.50848
0.12517 | 64.51681
0.12514 | 64.52515
0.12513 | 64.53348
0.12508 | 64.54181
0.12506 | 64.55015
0.12503 | 64.55848
0.12503 | 64.56681
0.12503 | 64.57515
0.125 | 64.58348
0.12496 | 64.59181
0.12497 | 64.60015
0.12495 | 64.60848
0.12491 | 64.61681
0.12492 | 64.62515
0.12492 | 64.63348
0.12487 | 64.64181
0.12484 | 64.65015
0.12488 | 64.65848
0.12487 | 64.66681
0.12485 | 64.67515
0.12483 | 64.68348
0.12483 | 64.69181
0.12479 | 64.70015
0.12481 | 64.70848
0.1248 | 64.71681
0.12481 | 64.72515
0.12479 | 64.73348
0.12481 | 64.74181
0.12481 | 64.75015
0.12476 | 64.75848
0.12476 | 64.76681
0.12477 | 64.77515
0.12476 | 64.78348
0.12474 | 64.79181
0.12475 | 64.80015
0.12473 | 64.80848
0.12471 | 64.81681
0.12473 | 64.82515
0.12473 | 64.83348
0.12477 | 64.84181
0.12466 | 64.84741
0.12477 | 64.84756
0.12467 | 64.85176
0.12477 | 64.85967
0.12465 | 64.85971
0.12476 | 64.8601
0.12466 | 64.86144
0.12476 | 64.86326
0.12466 | 64.86502
0.12476 | 64.86701
0.12466 | 64.86955
0.12469 | 64.87788
0.12468 | 64.88621
0.12471 | 64.89455
0.1247 | 64.90288
0.12469 | 64.91121
0.12469 | 64.91955
0.1247 | 64.92788
0.12468 | 64.93621
0.12467 | 64.94455
0.12465 | 64.95288
0.12468 | 64.96121
0.12467 | 64.96955
0.12466 | 64.97788
0.12468 | 64.98621
0.12469 | 64.99455
0.1247 | 65.00288
0.12465 | 65.01121
0.12466 | 65.01955
0.12467 | 65.02788
0.12467 | 65.03621
0.12467 | 65.04455
0.12463 | 65.05288
0.12464 | 65.06121
0.12464 | 65.06955
0.12465 | 65.07788
0.12465 | 65.08621
0.12463 | 65.09455
0.12467 | 65.10288
0.12464 | 65.11121
0.12461 | 65.11955
0.12466 | 65.12788
0.12466 | 65.13621
0.12467 | 65.13622
0.12541 | 65.13623
0.12592 | 65.13792
0.12642 | 65.14202
0.12692 | 65.14754
0.12744 | 65.1543
0.12787 | 65.16264
0.12828 | 65.17097
0.12854 | 65.1793
0.12875 | 65.18764
0.12892 | 65.19597
0.12909 | 65.2043
0.12919 | 65.21264
0.12928 | 65.22097
0.12936 | 65.2293
0.1294 | 65.23764
0.12948 | 65.24597
0.12948 | 65.2543
0.12959 | 65.26264
0.12962 | 65.27097
0.12966 | 65.2793
0.12966 | 65.28764
0.12975 | 65.29597
0.12973 | 65.3043
0.12983 | 65.31264
0.12984 | 65.32097
0.12984 | 65.3293
0.12989 | 65.33764
0.12993 | 65.34597
0.12991 | 65.3543
0.13 | 65.36264
0.12999 | 65.37097
0.13002 | 65.3793
0.13007 | 65.38623
0.12925 | 65.38624
0.12915 | 65.38634
0.12904 | 65.38653
0.12893 | 65.38681
0.12881 | 65.38746
0.12871 | 65.38814
0.1286 | 65.38886
0.1285 | 65.3898
0.1284 | 65.39074
0.1283 | 65.39156
0.1282 | 65.39282
0.12809 | 65.39419
0.12798 | 65.39511
0.12788 | 65.3967
0.12777 | 65.39851
0.12767 | 65.4002
0.12755 | 65.40222
0.12743 | 65.40422
0.12733 | 65.4067
0.12722 | 65.40916
0.12712 | 65.41179
0.12702 | 65.41463
0.12692 | 65.4177
0.12682 | 65.42101
0.1267 | 65.42484
0.1266 | 65.42965
0.12649 | 65.43468
0.12638 | 65.44089
0.12628 | 65.44651
0.12639 | 65.44652
0.12628 | 65.44704
0.12622 | 65.45537
0.12612 | 65.45851
0.12622 | 65.45855
0.12612 | 65.46021
0.12608 | 65.46854
0.12598 | 65.47306
0.12598 | 65.48139
0.12587 | 65.48888
0.12598 | 65.4889
0.12587 | 65.48974
0.12583 | 65.49807
0.12582 | 65.50641
0.12577 | 65.51474
0.12566 | 65.52292
0.12576 | 65.52311
0.12565 | 65.52505
0.12576 | 65.52515
0.12566 | 65.52683
0.12569 | 65.53516
0.12558 | 65.54266
0.12568 | 65.54279
0.12558 | 65.54472
0.12557 | 65.55306
0.12558 | 65.56139
0.12556 | 65.56972
0.12549 | 65.57806
0.12548 | 65.58639
0.12546 | 65.59472
0.12545 | 65.60306
0.12544 | 65.61139
0.12539 | 65.61972
0.1254 | 65.62806
0.12535 | 65.63639
0.12537 | 65.64472
0.12537 | 65.65306
0.12533 | 65.66139
0.12531 | 65.66972
0.12529 | 65.67806
0.12527 | 65.68639
0.12526 | 65.69472
0.12525 | 65.70306
0.12524 | 65.71139
0.12522 | 65.71972
0.12519 | 65.72806
0.12516 | 65.73639
0.12519 | 65.74472
0.12518 | 65.75306
0.12513 | 65.76139
0.12523 | 65.7625
0.12511 | 65.7626
0.12522 | 65.76342
0.12512 | 65.76456
0.12522 | 65.76845
0.12512 | 65.76865
0.12513 | 65.77698
0.12513 | 65.78531
0.12514 | 65.79365
0.12512 | 65.80198
0.12515 | 65.81031
0.12505 | 65.81566
0.12515 | 65.81666
0.12504 | 65.81671
0.12514 | 65.81787
0.12504 | 65.82418
0.12515 | 65.82594
0.12505 | 65.82744
0.12515 | 65.82872
0.12505 | 65.83029
0.12517 | 65.83122
0.12506 | 65.83129
0.12509 | 65.83962
0.12506 | 65.84796
0.12508 | 65.85629
0.12506 | 65.86462
0.12505 | 65.87296
0.12503 | 65.88129
0.12504 | 65.88962
0.12505 | 65.89796
0.125 | 65.90629
0.12505 | 65.91462
0.12502 | 65.92296
0.12505 | 65.93129
0.12501 | 65.93962
0.12499 | 65.94796
0.12503 | 65.95629
0.12502 | 65.96462
0.12499 | 65.97296
0.12501 | 65.98129
0.12497 | 65.98962
0.12507 | 65.99713
0.12496 | 65.99729
0.12499 | 66.00562
0.12499 | 66.01396
0.12499 | 66.02229
0.12497 | 66.03062
0.12494 | 66.03896
0.12499 | 66.04729
0.12498 | 66.05562
0.12495 | 66.06396
0.12496 | 66.07229
0.12496 | 66.08062
0.12493 | 66.08896
0.12495 | 66.09729
0.12496 | 66.10562
0.12494 | 66.11396
0.12496 | 66.12229
0.12496 | 66.13062
0.12491 | 66.13624
0.12572 | 66.13624
0.12623 | 66.13792
0.12673 | 66.14227
0.12725 | 66.14766
0.12775 | 66.15464
0.12823 | 66.16297
0.12862 | 66.1713
0.12898 | 66.17964
0.12927 | 66.18797
0.12946 | 66.1963
0.12966 | 66.20464
0.12973 | 66.20725
0.12986 | 66.21558
0.13 | 66.22391
0.13009 | 66.23225
0.1301 | 66.24058
0.13021 | 66.24891
0.13028 | 66.25725
0.1303 | 66.26558
0.13038 | 66.27391
0.13038 | 66.28225
0.13043 | 66.29058
0.13051 | 66.29891
0.13055 | 66.30725
0.1306 | 66.31558
0.13059 | 66.32391
0.13059 | 66.33225
0.13065 | 66.34058
0.13066 | 66.34891
0.1307 | 66.35725
0.13073 | 66.36558
0.13079 | 66.37391
0.13083 | 66.38225
0.13082 | 66.38624
0.13005 | 66.38625
0.12994 | 66.38631
0.12983 | 66.3865
0.12972 | 66.38685
0.12962 | 66.38729
0.12952 | 66.38791
0.12942 | 66.38855
0.12932 | 66.38946
0.1292 | 66.39024
0.1291 | 66.39111
0.12898 | 66.39249
0.12887 | 66.39369
0.12877 | 66.39504
0.12866 | 66.39632
0.12855 | 66.39759
0.12844 | 66.39939
0.12833 | 66.40094
0.12823 | 66.40262
0.12812 | 66.40461
0.12802 | 66.40672
0.12792 | 66.40862
0.12782 | 66.41138
0.12771 | 66.41341
0.1276 | 66.4162
0.1277 | 66.41622
0.1276 | 66.41652
0.12749 | 66.42003
0.12738 | 66.42283
0.12728 | 66.42779
0.12717 | 66.4311
0.12706 | 66.4366
0.12696 | 66.44196
0.12686 | 66.4488
0.12675 | 66.4533
0.12687 | 66.45403
0.12675 | 66.45429
0.12665 | 66.46162
0.12658 | 66.46996
0.12648 | 66.47772
0.12658 | 66.47912
0.12648 | 66.47952
0.12641 | 66.48786
0.12631 | 66.49536
0.12628 | 66.50369
0.12617 | 66.5101
0.12627 | 66.51011
0.12617 | 66.51236
0.12627 | 66.51245
0.12617 | 66.51347
0.12616 | 66.52181
0.12606 | 66.52932
0.12608 | 66.53765
0.12605 | 66.54599
0.12603 | 66.55432
0.12591 | 66.56042
0.12602 | 66.56052
0.12591 | 66.56318
0.12601 | 66.5633
0.12591 | 66.56684
0.12594 | 66.57517
0.12583 | 66.57851
0.12594 | 66.57881
0.12582 | 66.58236
0.12592 | 66.58242
0.12582 | 66.58254
0.12593 | 66.58285
0.12582 | 66.583
0.12593 | 66.58305
0.12582 | 66.58478
0.12592 | 66.58487
0.12582 | 66.58865
0.1258 | 66.59699
0.12584 | 66.60532
0.12574 | 66.61252
0.12584 | 66.61419
0.12573 | 66.61452
0.12574 | 66.62286
0.12575 | 66.63119
0.12565 | 66.63793
0.12578 | 66.63825
0.12568 | 66.63836
0.12567 | 66.6467
0.12567 | 66.65503
0.12565 | 66.66336
0.12564 | 66.6717
0.12563 | 66.68003
0.12562 | 66.68836
0.12553 | 66.69553
0.12563 | 66.69606
0.12553 | 66.70101
0.12563 | 66.70557
0.12553 | 66.7061
0.12554 | 66.71443
0.12554 | 66.72276
0.12553 | 66.7311
0.12551 | 66.73943
0.12549 | 66.74776
0.12547 | 66.7561
0.12545 | 66.76443
0.12545 | 66.77276
0.12543 | 66.7811
0.12541 | 66.78943
0.1254 | 66.79776
0.12537 | 66.8061
0.12539 | 66.81443
0.12536 | 66.82276
0.12538 | 66.8311
0.12536 | 66.83943
0.12533 | 66.84776
0.12533 | 66.8561
0.12535 | 66.86443
0.1253 | 66.87276
0.12533 | 66.8811
0.12534 | 66.88943
0.12532 | 66.89776
0.1253 | 66.9061
0.12527 | 66.91443
0.12528 | 66.92276
0.12527 | 66.9311
0.12527 | 66.93943
0.12525 | 66.94776
0.12527 | 66.9561
0.12526 | 66.96443
0.1252 | 66.97276
0.1252 | 66.9811
0.12519 | 66.98943
0.1252 | 66.99776
0.12517 | 67.0061
0.12518 | 67.01443
0.1252 | 67.02276
0.12518 | 67.0311
0.12516 | 67.03943
0.1252 | 67.04776
0.12518 | 67.0561
0.12519 | 67.06443
0.12514 | 67.07276
0.12515 | 67.0811
0.12514 | 67.08943
0.12515 | 67.09776
0.12518 | 67.1061
0.12514 | 67.11443
0.1251 | 67.12276
0.1252 | 67.13081
0.12509 | 67.13141
0.12517 | 67.13625
0.12591 | 67.13625
0.12643 | 67.13786
0.12693 | 67.14232
0.12744 | 67.1478
0.12796 | 67.15433
0.12846 | 67.16197
0.12891 | 67.17031
0.12927 | 67.17864
0.12961 | 67.18697
0.12989 | 67.19531
0.13012 | 67.20364
0.13032 | 67.21197
0.13047 | 67.22031
0.13064 | 67.22864
0.13072 | 67.23697
0.13084 | 67.24531
0.13093 | 67.25364
0.13101 | 67.26197
0.13104 | 67.27031
0.13117 | 67.27864
0.13119 | 67.28697
0.13122 | 67.29531
0.13128 | 67.30364
0.13132 | 67.31197
0.13136 | 67.32031
0.13141 | 67.32864
0.13149 | 67.33697
0.13154 | 67.34531
0.13154 | 67.35364
0.13159 | 67.36197
0.13164 | 67.37031
0.13167 | 67.37864
0.13169 | 67.38625
0.13094 | 67.38626
0.13084 | 67.38627
0.13073 | 67.38645
0.13063 | 67.38676
0.13052 | 67.38726
0.13042 | 67.38768
0.13032 | 67.38855
0.13021 | 67.38916
0.13011 | 67.38988
0.13 | 67.39098
0.12989 | 67.39194
0.12976 | 67.39315
0.12966 | 67.39456
0.12955 | 67.39573
0.12944 | 67.39692
0.12934 | 67.39844
0.12924 | 67.39963
0.12914 | 67.40111
0.12903 | 67.40281
0.12893 | 67.40449
0.12882 | 67.40651
0.12872 | 67.4085
0.12861 | 67.41048
0.1285 | 67.41329
0.12839 | 67.41595
0.12829 | 67.41849
0.12819 | 67.42169
0.12808 | 67.42478
0.12798 | 67.42865
0.12788 | 67.43267
0.12776 | 67.43721
0.12766 | 67.44282
0.12756 | 67.44753
0.12745 | 67.45399
0.12735 | 67.45968
0.12725 | 67.46731
0.1272 | 67.47564
0.1271 | 67.48165
0.127 | 67.48984
0.12696 | 67.49817
0.12686 | 67.50149
0.12676 | 67.50467
0.12664 | 67.50549
0.12654 | 67.50659
0.12644 | 67.50677
0.12633 | 67.50706
0.12622 | 67.50762
0.12633 | 67.50936
0.12643 | 67.51253
0.12642 | 67.52086
0.12644 | 67.5292
0.1264 | 67.53753
0.12642 | 67.54586
0.12631 | 67.5525
0.12641 | 67.55254
0.12631 | 67.55457
0.12634 | 67.56291
0.1263 | 67.57124
0.12627 | 67.57957
0.12624 | 67.58791
0.12623 | 67.59624
0.12618 | 67.60457
0.12617 | 67.61291
0.12612 | 67.62124
0.12609 | 67.62957
0.12607 | 67.63791
0.12607 | 67.64624
0.12604 | 67.65457
0.12603 | 67.66291
0.12597 | 67.67124
0.12596 | 67.67957
0.12596 | 67.68791
0.12606 | 67.69564
0.12618 | 67.69568
0.12607 | 67.69599
0.12596 | 67.69745
0.12594 | 67.70579
0.12589 | 67.71412
0.12585 | 67.72245
0.12589 | 67.73079
0.12583 | 67.73912
0.12585 | 67.74745
0.12583 | 67.75579
0.12577 | 67.76412
0.12578 | 67.77245
0.12573 | 67.78079
0.12577 | 67.78912
0.12573 | 67.79745
0.12573 | 67.80579
0.12569 | 67.81412
0.12567 | 67.82245
0.12571 | 67.83079
0.12566 | 67.83912
0.12568 | 67.84745
0.12558 | 67.85545
0.12568 | 67.85556
0.12561 | 67.8639
0.12567 | 67.87223
0.12564 | 67.88056
0.12559 | 67.8889
0.12561 | 67.89723
0.12562 | 67.90556
0.12558 | 67.9139
0.12557 | 67.92223
0.12557 | 67.93056
0.12557 | 67.9389
0.12551 | 67.94723
0.12561 | 67.94845
0.12549 | 67.94948
0.1256 | 67.95001
0.1255 | 67.95117
0.12561 | 67.9513
0.1255 | 67.95182
0.1256 | 67.95861
0.1255 | 67.95917
0.12554 | 67.96751
0.12553 | 67.97584
0.12551 | 67.98417
0.12549 | 67.99251
0.12549 | 68.00084
0.1255 | 68.00917
0.12549 | 68.01751
0.12547 | 68.02584
0.12548 | 68.03417
0.12547 | 68.04251
0.12548 | 68.05084
0.12548 | 68.05917
0.12548 | 68.06751
0.12544 | 68.07584
0.12548 | 68.08417
0.12544 | 68.09251
0.12542 | 68.10084
0.12543 | 68.10917
0.12544 | 68.11751
0.12543 | 68.12584
0.12543 | 68.13417
0.12545 | 68.13626
0.12621 | 68.13626
0.12672 | 68.13786
0.12722 | 68.1421
0.12772 | 68.14741
0.12822 | 68.15321
0.12873 | 68.1602
0.12923 | 68.16803
0.12964 | 68.17637
0.13007 | 68.1847
0.13038 | 68.19303
0.13068 | 68.20137
0.13098 | 68.2097
0.13115 | 68.21803
0.13134 | 68.22637
0.13155 | 68.2347
0.13165 | 68.24303
0.13181 | 68.25137
0.13188 | 68.2597
0.13197 | 68.26803
0.13206 | 68.27637
0.13213 | 68.2847
0.13221 | 68.29303
0.1323 | 68.30137
0.13234 | 68.3097
0.13239 | 68.31803
0.13245 | 68.32637
0.1325 | 68.3347
0.13254 | 68.34303
0.13261 | 68.35137
0.13265 | 68.3597
0.13272 | 68.36803
0.13276 | 68.37637
0.13278 | 68.3847
0.13281 | 68.38626
0.13206 | 68.38627
0.13194 | 68.38631
0.13183 | 68.3865
0.13172 | 68.38683
0.13162 | 68.38729
0.13152 | 68.38802
0.13141 | 68.38864
0.13131 | 68.38938
0.13121 | 68.39016
0.1311 | 68.39109
0.13099 | 68.39183
0.13088 | 68.39316
0.13078 | 68.39412
0.13066 | 68.39538
0.13056 | 68.39682
0.13046 | 68.39798
0.13036 | 68.39918
0.13024 | 68.40049
0.13035 | 68.40051
0.13024 | 68.40065
0.13013 | 68.40216
0.13003 | 68.40398
0.12993 | 68.4054
0.12982 | 68.4074
0.1297 | 68.40918
0.1298 | 68.40922
0.12969 | 68.4098
0.12958 | 68.41185
0.12947 | 68.41427
0.12937 | 68.41677
0.12927 | 68.41922
0.12917 | 68.42211
0.12907 | 68.42482
0.12896 | 68.42823
0.12886 | 68.43108
0.12875 | 68.43577
0.12864 | 68.44
0.12853 | 68.44512
0.12843 | 68.45002
0.12833 | 68.45556
0.12822 | 68.46117
0.12832 | 68.46128
0.12822 | 68.46164
0.12812 | 68.46827
0.12822 | 68.46829
0.12812 | 68.46889
0.12802 | 68.47449
0.12792 | 68.48249
0.12782 | 68.49041
0.12792 | 68.49101
0.12782 | 68.4911
0.12776 | 68.49943
0.12765 | 68.50678
0.12764 | 68.51512
0.12753 | 68.51893
0.12763 | 68.51937
0.12753 | 68.52157
0.12751 | 68.52991
0.12741 | 68.53745
0.12738 | 68.54578
0.12734 | 68.55411
0.12724 | 68.56128
0.12722 | 68.56962
0.12718 | 68.57795
0.12718 | 68.58628
0.12708 | 68.58661
0.12718 | 68.58862
0.12708 | 68.5891
0.12705 | 68.59743
0.12702 | 68.60577
0.127 | 68.6141
0.12695 | 68.62243
0.12694 | 68.63077
0.12684 | 68.63746
0.12696 | 68.63806
0.12686 | 68.63814
0.12685 | 68.64647
0.12686 | 68.65481
0.12676 | 68.65781
0.12675 | 68.66614
0.12674 | 68.67447
0.1267 | 68.68281
0.12668 | 68.69114
0.12663 | 68.69947
0.12662 | 68.70781
0.12663 | 68.71614
0.12653 | 68.72025
0.12663 | 68.72033
0.12651 | 68.72516
0.12663 | 68.72517
0.12653 | 68.72705
0.12652 | 68.73538
0.12654 | 68.74372
0.1265 | 68.75205
0.12648 | 68.76038
0.12646 | 68.76872
0.12645 | 68.77705
0.12643 | 68.78538
0.12639 | 68.79372
0.12638 | 68.80205
0.12631 | 68.81038
0.12633 | 68.81872
0.12633 | 68.82705
0.12628 | 68.83538
0.12626 | 68.84372
0.12628 | 68.85205
0.12628 | 68.86038
0.12618 | 68.8685
0.12629 | 68.86923
0.12618 | 68.86951
0.12628 | 68.87126
0.12618 | 68.87239
0.12621 | 68.88072
0.12618 | 68.88906
0.12618 | 68.89739
0.12614 | 68.90572
0.12615 | 68.91406
0.12612 | 68.92239
0.12612 | 68.93072
0.12613 | 68.93906
0.1261 | 68.94739
0.12609 | 68.95572
0.1261 | 68.96406
0.12607 | 68.97239
0.12607 | 68.98072
0.12606 | 68.98906
0.12604 | 68.99739
0.12604 | 69.00572
0.12602 | 69.01406
0.12602 | 69.02239
0.12604 | 69.03072
0.12603 | 69.03906
0.12599 | 69.04739
0.126 | 69.05572
0.12599 | 69.06406
0.12597 | 69.07239
0.12598 | 69.08072
0.12594 | 69.08906
0.12594 | 69.09739
0.12594 | 69.10572
0.12591 | 69.11406
0.12593 | 69.12239
0.12592 | 69.13072
0.12589 | 69.13627
0.1267 | 69.13627
0.12721 | 69.13802
0.12771 | 69.14215
0.12822 | 69.1472
0.12873 | 69.15302
0.12925 | 69.15918
0.12976 | 69.16652
0.13027 | 69.17446
0.13069 | 69.1828
0.13113 | 69.19113
0.13148 | 69.19946
0.13183 | 69.2078
0.1321 | 69.21613
0.13233 | 69.22446
0.13256 | 69.2328
0.13273 | 69.24113
0.13243 | 69.24946
0.13272 | 69.2578
0.13297 | 69.26613
0.13313 | 69.27446
0.13324 | 69.2828
0.1334 | 69.29113
0.13351 | 69.29946
0.13364 | 69.3078
0.13368 | 69.31613
0.13374 | 69.32446
0.13384 | 69.3328
0.1339 | 69.34113
0.13396 | 69.34946
0.13406 | 69.3578
0.13414 | 69.36613
0.13419 | 69.37446
0.13424 | 69.3828
0.13428 | 69.38627
0.13351 | 69.38628
0.13341 | 69.38633
0.1333 | 69.38648
0.13318 | 69.3868
0.13307 | 69.38735
0.13296 | 69.38812
0.13286 | 69.38887
0.13274 | 69.38972
0.13264 | 69.39045
0.13253 | 69.39137
0.13243 | 69.39245
0.13232 | 69.3932
0.13222 | 69.39445
0.13211 | 69.39553
0.132 | 69.39694
0.1319 | 69.39792
0.13179 | 69.39925
0.13169 | 69.4005
0.13159 | 69.40199
0.13149 | 69.40285
0.1316 | 69.40286
0.13149 | 69.4033
0.13139 | 69.40491
0.13129 | 69.40649
0.13119 | 69.40823
0.13108 | 69.4097
0.13098 | 69.4119
0.13088 | 69.41437
0.13078 | 69.41588
0.13067 | 69.41836
0.13057 | 69.42103
0.13046 | 69.42345
0.13036 | 69.42656
0.13026 | 69.42941
0.13016 | 69.43232
0.13006 | 69.43575
0.12995 | 69.43982
0.12985 | 69.44425
0.12974 | 69.44877
0.12964 | 69.45386
0.12954 | 69.45865
0.12943 | 69.46463
0.12932 | 69.47123
0.12922 | 69.479
0.12911 | 69.48655
0.12901 | 69.49366
0.12898 | 69.502
0.12887 | 69.50586
0.12898 | 69.50612
0.12887 | 69.50707
0.12883 | 69.51541
0.12872 | 69.5216
0.12872 | 69.52993
0.12862 | 69.53261
0.1286 | 69.54094
0.1285 | 69.54865
0.12848 | 69.55698
0.12846 | 69.56532
0.12836 | 69.56923
0.12834 | 69.57756
0.12827 | 69.5859
0.12822 | 69.59423
0.12819 | 69.60256
0.12816 | 69.6109
0.12808 | 69.61923
0.12805 | 69.62756
0.128 | 69.6359
0.128 | 69.64423
0.12789 | 69.65128
0.128 | 69.65135
0.12789 | 69.65227
0.12799 | 69.6537
0.12789 | 69.65382
0.128 | 69.65654
0.1279 | 69.65657
0.1279 | 69.66491
0.1278 | 69.67249
0.12791 | 69.67277
0.12781 | 69.67623
0.1278 | 69.68457
0.1278 | 69.6929
0.12774 | 69.70123
0.12773 | 69.70957
0.12766 | 69.7179
0.12768 | 69.72623
0.12765 | 69.73457
0.12759 | 69.7429
0.12758 | 69.75123
0.12757 | 69.75957
0.12754 | 69.7679
0.12751 | 69.77623
0.1275 | 69.78457
0.12747 | 69.7929
0.12743 | 69.80123
0.12743 | 69.80957
0.1274 | 69.8179
0.1274 | 69.82623
0.12733 | 69.83457
0.12737 | 69.8429
0.12736 | 69.85123
0.12726 | 69.85465
0.12736 | 69.85466
0.12726 | 69.85599
0.12736 | 69.85678
0.12726 | 69.85718
0.12726 | 69.86551
0.12726 | 69.87385
0.12725 | 69.88218
0.12724 | 69.89051
0.12726 | 69.89885
0.12716 | 69.90595
0.12721 | 69.91428
0.12717 | 69.92262
0.12714 | 69.93095
0.12715 | 69.93928
0.12717 | 69.94762
0.1271 | 69.95595
0.12711 | 69.96428
0.12711 | 69.97262
0.12709 | 69.98095
0.12706 | 69.98928
0.12707 | 69.99762
0.12703 | 70.00595
0.12703 | 70.01428
0.127 | 70.02262
0.12699 | 70.03095
0.127 | 70.03928
0.12702 | 70.04762
0.12697 | 70.05595
0.12698 | 70.06428
0.12694 | 70.07262
0.12694 | 70.08095
0.12693 | 70.08928
0.12692 | 70.09762
0.1269 | 70.10595
0.12689 | 70.11428
0.12693 | 70.12262
0.12682 | 70.12683
0.12693 | 70.12697
0.12681 | 70.12984
0.12692 | 70.13003
0.12682 | 70.13437
0.12692 | 70.13595
0.12687 | 70.13628
0.12763 | 70.13628
0.12814 | 70.13787
0.12865 | 70.1418
0.12915 | 70.14668
0.12965 | 70.15164
0.13016 | 70.15757
0.13066 | 70.16372
0.13116 | 70.17051
0.13166 | 70.17802
0.13214 | 70.18635
0.13258 | 70.19468
0.13301 | 70.20302
0.13337 | 70.21135
0.13378 | 70.21968
0.13406 | 70.22802
0.13436 | 70.23635
0.13462 | 70.24468
0.13487 | 70.25302
0.13506 | 70.26135
0.13523 | 70.26968
0.13543 | 70.27802
0.13556 | 70.28635
0.13571 | 70.29468
0.13581 | 70.30302
0.13592 | 70.31135
0.13606 | 70.31968
0.13613 | 70.32802
0.13625 | 70.33635
0.13632 | 70.34468
0.13641 | 70.35302
0.13652 | 70.36135
0.13659 | 70.36968
0.13668 | 70.37802
0.13678 | 70.38628
0.13598 | 70.38629
0.13588 | 70.38635
0.13575 | 70.38652
0.13564 | 70.38691
0.13553 | 70.38756
0.13542 | 70.38821
0.13531 | 70.38893
0.1352 | 70.38985
0.13509 | 70.39067
0.13498 | 70.39173
0.13487 | 70.39283
0.13477 | 70.39389
0.13465 | 70.39481
0.13475 | 70.39487
0.13465 | 70.39515
0.13454 | 70.39608
0.13444 | 70.39723
0.13434 | 70.39855
0.13423 | 70.39995
0.13412 | 70.4013
0.13402 | 70.40318
0.13392 | 70.40445
0.13382 | 70.4062
0.13371 | 70.40773
0.13361 | 70.40964
0.1335 | 70.41171
0.1334 | 70.41396
0.1333 | 70.4161
0.13317 | 70.4184
0.13307 | 70.42168
0.13294 | 70.42431
0.13284 | 70.42808
0.13273 | 70.43114
0.13262 | 70.43517
0.13251 | 70.43881
0.1324 | 70.44328
0.1323 | 70.44821
0.1322 | 70.45353
0.13208 | 70.45915
0.13198 | 70.46607
0.13188 | 70.47381
0.13177 | 70.48183
0.13169 | 70.49017
0.13159 | 70.49799
0.13154 | 70.50632
0.13144 | 70.51118
0.13154 | 70.51122
0.13143 | 70.51471
0.1314 | 70.52305
0.1313 | 70.52856
0.1314 | 70.52868
0.1313 | 70.5313
0.1314 | 70.53163
0.1313 | 70.53283
0.13128 | 70.54116
0.13121 | 70.5495
0.13115 | 70.55783
0.13113 | 70.56616
0.13111 | 70.5745
0.13101 | 70.57806
0.13112 | 70.5781
0.13102 | 70.5783
0.13112 | 70.57841
0.13101 | 70.58145
0.13101 | 70.58978
0.13098 | 70.59811
0.13093 | 70.60645
0.13089 | 70.61478
0.13088 | 70.62311
0.13088 | 70.63145
0.13084 | 70.63978
0.1308 | 70.64811
0.13075 | 70.65645
0.13079 | 70.66478
0.13069 | 70.66978
0.13079 | 70.66994
0.13067 | 70.67243
0.13078 | 70.67268
0.13068 | 70.67651
0.13072 | 70.68485
0.13068 | 70.69318
0.1307 | 70.70151
0.13062 | 70.70985
0.1306 | 70.71818
0.13059 | 70.72651
0.13058 | 70.73485
0.13057 | 70.74318
0.13057 | 70.75151
0.13053 | 70.75985
0.13052 | 70.76818
0.13054 | 70.77651
0.1305 | 70.78485
0.13047 | 70.79318
0.13047 | 70.80151
0.13045 | 70.80985
0.13045 | 70.81818
0.13044 | 70.82651
0.13044 | 70.83485
0.13042 | 70.84318
0.13042 | 70.85056
0.13039 | 70.8589
0.1304 | 70.86723
0.1304 | 70.87556
0.13038 | 70.8839
0.1304 | 70.89223
0.13039 | 70.90056
0.13037 | 70.9089
0.13035 | 70.91723
0.13034 | 70.92556
0.13035 | 70.9339
0.13035 | 70.94223
0.13033 | 70.95056
0.13035 | 70.9589
0.13034 | 70.96723
0.13031 | 70.97556
0.13029 | 70.9839
0.13031 | 70.99223
0.1303 | 71.00056
0.13027 | 71.0089
0.13029 | 71.01723
0.13028 | 71.02556
0.1303 | 71.0339
0.13029 | 71.04223
0.13028 | 71.05056
0.13028 | 71.0589
0.13027 | 71.06723
0.13022 | 71.07556
0.13024 | 71.0839
0.13025 | 71.09223
0.13028 | 71.10056
0.13021 | 71.1089
0.13023 | 71.11723
0.13029 | 71.12556
0.13018 | 71.12565
0.13029 | 71.12592
0.13018 | 71.12681
0.13028 | 71.129
0.13018 | 71.12967
0.13025 | 71.13629
0.13101 | 71.1363
0.13151 | 71.13768
0.13201 | 71.14147
0.13252 | 71.14574
0.13303 | 71.1505
0.13354 | 71.15588
0.13405 | 71.16217
0.13457 | 71.16852
0.13507 | 71.17575
0.13558 | 71.18343
0.136 | 71.19176
0.13646 | 71.2001
0.1368 | 71.20843
0.13712 | 71.21676
0.1374 | 71.2251
0.13763 | 71.23343
0.13787 | 71.24176
0.13802 | 71.2501
0.13814 | 71.25843
0.13827 | 71.26676
0.13836 | 71.2751
0.13853 | 71.28343
0.13866 | 71.29176
0.13877 | 71.3001
0.13887 | 71.30843
0.13898 | 71.31676
0.13913 | 71.3251
0.13921 | 71.33343
0.13934 | 71.34176
0.13949 | 71.3501
0.13961 | 71.35843
0.13976 | 71.36676
0.13989 | 71.3751
0.14007 | 71.38343
0.14008 | 71.3863
0.13933 | 71.3863
0.13921 | 71.38633
0.13909 | 71.3865
0.13899 | 71.38681
0.13889 | 71.38733
0.13878 | 71.38785
0.13868 | 71.38861
0.13858 | 71.38942
0.13848 | 71.39021
0.13838 | 71.39122
0.13825 | 71.39227
0.13813 | 71.39347
0.13802 | 71.39462
0.1379 | 71.3961
0.1378 | 71.39748
0.13768 | 71.3989
0.13758 | 71.40057
0.13746 | 71.40202
0.13736 | 71.40381
0.13726 | 71.40561
0.13715 | 71.40731
0.13704 | 71.41003
0.13694 | 71.41261
0.13683 | 71.41493
0.13672 | 71.41813
0.13662 | 71.42022
0.13652 | 71.42418
0.1364 | 71.42822
0.1363 | 71.43261
0.13619 | 71.43693
0.13609 | 71.44231
0.13599 | 71.44897
0.13588 | 71.45658
0.13585 | 71.46491
0.13574 | 71.46844
0.13572 | 71.47677
0.13566 | 71.48511
0.13556 | 71.49035
0.13555 | 71.49868
0.13553 | 71.50701
0.13543 | 71.51308
0.13545 | 71.52141
0.13542 | 71.52975
0.13538 | 71.53808
0.13536 | 71.54641
0.13531 | 71.55475
0.13533 | 71.56308
0.13523 | 71.56948
0.13533 | 71.56966
0.13522 | 71.57662
0.13532 | 71.57979
0.13521 | 71.5798
0.13523 | 71.58813
0.13522 | 71.59646
0.13521 | 71.6048
0.13517 | 71.61313
0.13519 | 71.62146
0.13517 | 71.6298
0.13513 | 71.63813
0.13513 | 71.64646
0.13508 | 71.6548
0.13509 | 71.66313
0.13512 | 71.67146
0.13509 | 71.6798
0.13508 | 71.68813
0.13505 | 71.69646
0.13507 | 71.7048
0.13501 | 71.71313
0.13503 | 71.72146
0.135 | 71.7298
0.13502 | 71.73813
0.13505 | 71.74646
0.13495 | 71.75311
0.13505 | 71.75341
0.13495 | 71.75368
0.13506 | 71.75651
0.13493 | 71.75651
0.13504 | 71.75687
0.13494 | 71.76251
0.13504 | 71.76278
0.13494 | 71.76953
0.13498 | 71.77787
0.13278 | 71.78388
0.13322 | 71.78389
0.13357 | 71.7839
0.13375 | 71.7839
0.13389 | 71.78391
0.13404 | 71.78392
0.13419 | 71.78393
0.13432 | 71.78396
0.13444 | 71.784
0.13454 | 71.7841
0.13464 | 71.7842
0.13475 | 71.78462
0.13485 | 71.78651
0.13486 | 71.79484
0.13488 | 71.80317
0.13484 | 71.81151
0.13486 | 71.81984
0.13482 | 71.82817
0.13483 | 71.83651
0.13485 | 71.84484
0.13486 | 71.85317
0.13487 | 71.86151
0.13483 | 71.86984
0.13483 | 71.87817
0.13481 | 71.88651
0.13483 | 71.89484
0.13481 | 71.90317
0.1348 | 71.91151
0.13479 | 71.91984
0.13479 | 71.92817
0.13482 | 71.93651
0.13478 | 71.94484
0.13481 | 71.95317
0.13479 | 71.96151
0.13479 | 71.96984
0.13475 | 71.97817
0.13485 | 71.98315
0.13475 | 71.98355
0.13487 | 71.98407
0.13474 | 71.98408
0.13477 | 71.99241
0.13477 | 72.00075
0.13479 | 72.00908
0.13477 | 72.01741
0.13479 | 72.02575
0.13475 | 72.03408
0.13474 | 72.04241
0.13475 | 72.05075
0.13477 | 72.05908
0.13477 | 72.06741
0.13474 | 72.07575
0.13476 | 72.08408
0.13473 | 72.09241
0.13472 | 72.10075
0.13477 | 72.10908
0.13477 | 72.11741
0.13473 | 72.12575
0.13474 | 72.13408
0.13471 | 72.1363
0.13552 | 72.13631
0.13603 | 72.1378
0.13654 | 72.141
0.13705 | 72.14496
0.13755 | 72.14908
0.13807 | 72.15397
0.13857 | 72.15892
0.13908 | 72.16479
0.13958 | 72.17155
0.14009 | 72.1792
0.14043 | 72.18753
0.14077 | 72.19586
0.14111 | 72.2042
0.14136 | 72.21253
0.14163 | 72.22086
0.14188 | 72.2292
0.1421 | 72.23753
0.14236 | 72.24586
0.14265 | 72.2542
0.14291 | 72.26253
0.14317 | 72.27086
0.14343 | 72.2792
0.14373 | 72.28753
0.14401 | 72.29586
0.1443 | 72.3042
0.14456 | 72.31253
0.14487 | 72.32086
0.14522 | 72.3292
0.14555 | 72.33753
0.14584 | 72.34586
0.14618 | 72.3542
0.14651 | 72.36253
0.14689 | 72.37086
0.14724 | 72.3792
0.14758 | 72.38631
0.14677 | 72.38631
0.14667 | 72.38637
0.14657 | 72.38653
0.14645 | 72.38682
0.14635 | 72.38741
0.14625 | 72.38805
0.14615 | 72.38872
0.14605 | 72.38976
0.14595 | 72.3907
0.14583 | 72.39206
0.14573 | 72.39352
0.14563 | 72.39486
0.14552 | 72.39616
0.14542 | 72.39803
0.14532 | 72.40003
0.14522 | 72.40185
0.14511 | 72.40433
0.14501 | 72.40746
0.1449 | 72.4098
0.14479 | 72.41334
0.14489 | 72.41361
0.14479 | 72.41393
0.14489 | 72.41422
0.14478 | 72.41432
0.14468 | 72.4192
0.14457 | 72.42486
0.14447 | 72.4323
0.14441 | 72.44063
0.1443 | 72.44727
0.1444 | 72.44729
0.14428 | 72.44967
0.14439 | 72.4501
0.14429 | 72.45013
0.14429 | 72.45847
0.14425 | 72.4668
0.14415 | 72.47355
0.14425 | 72.47373
0.14415 | 72.47611
0.14417 | 72.48445
0.14412 | 72.49278
0.1441 | 72.50111
0.14409 | 72.50945
0.14408 | 72.51778
0.14405 | 72.52611
0.14402 | 72.53445
0.14403 | 72.54278
0.14399 | 72.55111
0.14399 | 72.55945
0.14396 | 72.56778
0.14397 | 72.57611
0.14393 | 72.58445
0.14392 | 72.59278
0.14393 | 72.60111
0.14388 | 72.60945
0.14385 | 72.61778
0.14385 | 72.62611
0.14386 | 72.63445
0.14383 | 72.64278
0.14382 | 72.65111
0.14379 | 72.65945
0.14379 | 72.66778
0.14375 | 72.67611
0.14377 | 72.68445
0.14375 | 72.69278
0.14372 | 72.70111
0.14371 | 72.70945
0.1437 | 72.71778
0.14369 | 72.72611
0.1437 | 72.73445
0.14365 | 72.74278
0.14363 | 72.75111
0.14363 | 72.75945
0.14362 | 72.76778
0.14362 | 72.77611
0.14357 | 72.78445
0.14359 | 72.79278
0.14357 | 72.80111
0.14358 | 72.80945
0.14357 | 72.81778
0.14355 | 72.82611
0.14349 | 72.83445
0.14349 | 72.84278
0.1435 | 72.85111
0.14348 | 72.85945
0.14348 | 72.86778
0.14349 | 72.87611
0.14339 | 72.88397
0.1435 | 72.88438
0.14339 | 72.88441
0.14349 | 72.88789
0.14339 | 72.88826
0.14343 | 72.8966
0.1434 | 72.90493
0.14342 | 72.91326
0.14341 | 72.9216
0.1434 | 72.92993
0.14338 | 72.93826
0.14338 | 72.9466
0.14337 | 72.95493
0.14337 | 72.96326
0.14331 | 72.9716
0.14335 | 72.97993
0.14331 | 72.98826
0.1433 | 72.9966
0.14327 | 73.00493
0.1433 | 73.01326
0.14326 | 73.0216
0.14328 | 73.02993
0.14325 | 73.03826
0.14323 | 73.0466
0.14323 | 73.05493
0.14323 | 73.06326
0.14321 | 73.0716
0.14325 | 73.07993
0.14323 | 73.08826
0.14322 | 73.0966
0.14322 | 73.10493
0.14322 | 73.11326
0.14319 | 73.1216
0.1432 | 73.12993
0.1432 | 73.13631
0.14398 | 73.13632
0.14448 | 73.1376
0.14499 | 73.14045
0.1455 | 73.14385
0.14602 | 73.14748
0.14652 | 73.15179
0.14702 | 73.15612
0.14753 | 73.16093
0.14806 | 73.16685
0.14857 | 73.17363
0.14907 | 73.18098
0.14953 | 73.18932
0.15003 | 73.19712
0.1505 | 73.20545
0.15093 | 73.21378
0.1514 | 73.22212
0.15186 | 73.23045
0.15229 | 73.23878
0.15273 | 73.24712
0.15318 | 73.25545
0.15359 | 73.26378
0.15396 | 73.27212
0.15439 | 73.28045
0.15479 | 73.28878
0.1552 | 73.29712
0.15551 | 73.30545
0.15591 | 73.31378
0.15625 | 73.32212
0.1566 | 73.33045
0.15697 | 73.33878
0.15728 | 73.34712
0.1576 | 73.35545
0.15795 | 73.36378
0.15826 | 73.37212
0.15861 | 73.38045
0.15881 | 73.38632
0.15799 | 73.38632
0.15789 | 73.38641
0.15778 | 73.38658
0.15768 | 73.38691
0.15758 | 73.38754
0.15748 | 73.38832
0.15737 | 73.38919
0.15727 | 73.39036
0.15717 | 73.3914
0.15707 | 73.3928
0.15697 | 73.39405
0.15687 | 73.3955
0.15676 | 73.39741
0.15662 | 73.39955
0.15674 | 73.39968
0.15663 | 73.39988
0.15653 | 73.40185
0.15643 | 73.40458
0.15632 | 73.40762
0.15642 | 73.40776
0.15632 | 73.40811
0.15621 | 73.41126
0.15611 | 73.41578
0.156 | 73.42125
0.1559 | 73.42741
0.1558 | 73.43439
0.15577 | 73.44272
0.15566 | 73.45007
0.15576 | 73.45033
0.15566 | 73.45077
0.15576 | 73.45078
0.15565 | 73.45288
0.15563 | 73.46121
0.15562 | 73.46955
0.15557 | 73.47788
0.15553 | 73.48621
0.15548 | 73.49455
0.15552 | 73.49714
0.15552 | 73.50547
0.15546 | 73.51381
0.15547 | 73.52214
0.15545 | 73.53047
0.15541 | 73.53881
0.15543 | 73.54714
0.15539 | 73.55547
0.15536 | 73.56381
0.15537 | 73.57214
0.15536 | 73.58047
0.15537 | 73.58881
0.15536 | 73.59714
0.15531 | 73.60547
0.15532 | 73.61381
0.15531 | 73.62214
0.15532 | 73.63047
0.15522 | 73.63618
0.15533 | 73.63619
0.1553 | 73.64452
0.15533 | 73.65286
0.15526 | 73.66119
0.15526 | 73.66952
0.15528 | 73.67786
0.15525 | 73.68619
0.15526 | 73.69452
0.15526 | 73.70286
0.15523 | 73.71119
0.15525 | 73.71952
0.15523 | 73.72786
0.15526 | 73.73619
0.15523 | 73.74452
0.15525 | 73.75286
0.15524 | 73.76119
0.15526 | 73.76952
0.15522 | 73.77786
0.15522 | 73.78619
0.15524 | 73.79452
0.15525 | 73.80286
0.15526 | 73.81119
0.15525 | 73.81952
0.15525 | 73.82786
0.15523 | 73.83619
0.15525 | 73.84452
0.15523 | 73.85286
0.15525 | 73.86119
0.15527 | 73.86952
0.1553 | 73.87786
0.15526 | 73.88619
0.15528 | 73.89452
0.1553 | 73.90286
0.15533 | 73.91119
0.15528 | 73.91952
0.15531 | 73.92786
0.15533 | 73.93619
0.15534 | 73.94452
0.15545 | 73.95149
0.15544 | 73.95982
0.15544 | 73.96816
0.15544 | 73.97649
0.15543 | 73.98482
0.15547 | 73.99316
0.15546 | 74.00149
0.15546 | 74.00982
0.15545 | 74.01816
0.15546 | 74.02649
0.15548 | 74.03482
0.15549 | 74.04316
0.1555 | 74.05149
0.15551 | 74.05982
0.15552 | 74.06816
0.15553 | 74.07649
0.15552 | 74.08482
0.15556 | 74.09316
0.15555 | 74.10149
0.15556 | 74.10982
0.15557 | 74.11816
0.15559 | 74.12649
0.15562 | 74.13482
0.15563 | 74.13632
0.15641 | 74.13633
0.15691 | 74.13772
0.15742 | 74.14053
0.15792 | 74.14381
0.15844 | 74.1475
0.15895 | 74.15188
0.15946 | 74.15663
0.15996 | 74.16237
0.16046 | 74.16958
0.16091 | 74.17792
0.16137 | 74.18625
0.16179 | 74.19458
0.16221 | 74.20292
0.16261 | 74.21125
0.16302 | 74.21958
0.16345 | 74.22792
0.16388 | 74.23625
0.16424 | 74.24301
0.16475 | 74.25098
0.16513 | 74.25931
0.16563 | 74.2673
0.1661 | 74.27563
0.16661 | 74.28335
0.16711 | 74.29133
0.16762 | 74.29902
0.16813 | 74.30679
0.16864 | 74.31398
0.16917 | 74.32113
0.16968 | 74.32817
0.1702 | 74.33472
0.1707 | 74.3412
0.17123 | 74.34773
0.17173 | 74.35358
0.17227 | 74.35952
0.17261 | 74.36461
0.17313 | 74.36938
0.17363 | 74.3749
0.17415 | 74.38055
0.17465 | 74.38565
0.17467 | 74.38633
0.17389 | 74.38633
0.17378 | 74.3864
0.17368 | 74.38652
0.17358 | 74.38692
0.17346 | 74.3878
0.17336 | 74.38907
0.17323 | 74.39073
0.17313 | 74.39273
0.17302 | 74.39513
0.17291 | 74.3977
0.17281 | 74.40087
0.1727 | 74.40475
0.1726 | 74.41073
0.1725 | 74.41817
0.17246 | 74.4265
0.17246 | 74.43483
0.17238 | 74.44317
0.17241 | 74.4515
0.17238 | 74.45983
0.17239 | 74.46817
0.17237 | 74.4765
0.17241 | 74.48483
0.17242 | 74.49317
0.17246 | 74.5015
0.17245 | 74.50983
0.17246 | 74.51817
0.17244 | 74.5265
0.17248 | 74.53483
0.1725 | 74.54317
0.17255 | 74.5515
0.17257 | 74.55983
0.17255 | 74.56817
0.17256 | 74.5765
0.17259 | 74.58483
0.1726 | 74.59317
0.1726 | 74.6015
0.17262 | 74.60983
0.17263 | 74.61817
0.1727 | 74.6265
0.17264 | 74.63483
0.17272 | 74.64317
0.17273 | 74.6515
0.17275 | 74.65983
0.17277 | 74.66817
0.17277 | 74.6765
0.17275 | 74.68483
0.17286 | 74.69258
0.17276 | 74.6927
0.17286 | 74.69372
0.17275 | 74.69465
0.17285 | 74.6947
0.1728 | 74.70303
0.17284 | 74.71136
0.17287 | 74.7197
0.1729 | 74.72803
0.17293 | 74.73636
0.17297 | 74.7447
0.173 | 74.75303
0.1729 | 74.75497
0.173 | 74.75503
0.173 | 74.76336
0.173 | 74.7717
0.17302 | 74.78003
0.17302 | 74.78836
0.17305 | 74.7967
0.17307 | 74.80503
0.1731 | 74.81336
0.17311 | 74.8217
0.17316 | 74.83003
0.17317 | 74.83836
0.17321 | 74.8467
0.17318 | 74.85503
0.17322 | 74.86336
0.17323 | 74.8717
0.17323 | 74.88003
0.17333 | 74.88542
0.17323 | 74.88859
0.17333 | 74.88876
0.17332 | 74.8971
0.17332 | 74.90543
0.17334 | 74.91376
0.17341 | 74.9221
0.1734 | 74.93043
0.17339 | 74.93876
0.17344 | 74.9471
0.17345 | 74.95543
0.17347 | 74.96376
0.17349 | 74.9721
0.17349 | 74.98043
0.17354 | 74.98876
0.17356 | 74.9971
0.17359 | 75.00543
0.17356 | 75.01376
0.1736 | 75.0221
0.17362 | 75.03043
0.17363 | 75.03876
0.17368 | 75.0471
0.17367 | 75.05543
0.1737 | 75.06376
0.17371 | 75.0721
0.17376 | 75.08043
0.17376 | 75.08876
0.17377 | 75.0971
0.1738 | 75.10543
0.17382 | 75.11376
0.17388 | 75.1221
0.17388 | 75.13043
0.17383 | 75.13633
0.17465 | 75.13634
0.17515 | 75.13757
0.17566 | 75.14018
0.17616 | 75.1433
0.17667 | 75.14668
0.17717 | 75.15013
0.17767 | 75.15391
0.17818 | 75.15789
0.17868 | 75.16192
0.17918 | 75.16597
0.17969 | 75.17027
0.18019 | 75.17463
0.18071 | 75.17912
0.18122 | 75.18384
0.18174 | 75.18868
0.18224 | 75.19382
0.18275 | 75.19888
0.18325 | 75.20416
0.18376 | 75.2097
0.18426 | 75.21543
0.18477 | 75.22126
0.18527 | 75.22743
0.18578 | 75.23356
0.1863 | 75.24006
0.18682 | 75.24627
0.18734 | 75.2529
0.18785 | 75.25935
0.18835 | 75.26538
0.18886 | 75.27175
0.18938 | 75.27756
0.18988 | 75.28355
0.19038 | 75.28906
0.1909 | 75.29456
0.1914 | 75.29996
0.19191 | 75.30504
0.19241 | 75.3102
0.19292 | 75.31502
0.19345 | 75.31979
0.19396 | 75.32441
0.19446 | 75.32891
0.19497 | 75.33333
0.19548 | 75.33765
0.19599 | 75.34186
0.19651 | 75.34593
0.19702 | 75.35018
0.19753 | 75.35405
0.19803 | 75.35801
0.19854 | 75.36181
0.19905 | 75.36557
0.19956 | 75.36924
0.20007 | 75.37317
0.20058 | 75.37702
0.2011 | 75.38073
0.20161 | 75.38457
0.20181 | 75.38634
0.20101 | 75.38635
0.20091 | 75.3864
0.20079 | 75.38666
0.20068 | 75.38725
0.20057 | 75.38866
0.20047 | 75.39042
0.20037 | 75.39262
0.20047 | 75.39263
0.20037 | 75.39293
0.20027 | 75.39584
0.20016 | 75.39912
0.20028 | 75.39913
0.20017 | 75.39942
0.20007 | 75.40427
0.19998 | 75.4126
0.19998 | 75.42093
0.19998 | 75.42927
0.2 | 75.4376
0.20003 | 75.44593
0.20005 | 75.45427
0.20006 | 75.4626
0.2001 | 75.47093
0.20013 | 75.47927
0.20017 | 75.4876
0.2002 | 75.49593
0.20026 | 75.50427
0.20028 | 75.5126
0.20027 | 75.52093
0.20038 | 75.52248
0.20037 | 75.53082
0.2004 | 75.53915
0.2004 | 75.54748
0.20051 | 75.55223
0.20041 | 75.55283
0.20051 | 75.55306
0.20041 | 75.55807
0.20052 | 75.55833
0.2005 | 75.56666
0.20052 | 75.575
0.20063 | 75.58084
0.20061 | 75.58917
0.20061 | 75.59751
0.20072 | 75.6033
0.20062 | 75.60336
0.20072 | 75.60896
0.20072 | 75.6173
0.20073 | 75.62563
0.20075 | 75.63396
0.20077 | 75.6423
0.20079 | 75.65063
0.2009 | 75.65623
0.20079 | 75.65648
0.20089 | 75.65665
0.20089 | 75.66498
0.20092 | 75.67332
0.20093 | 75.68165
0.20098 | 75.68998
0.201 | 75.69832
0.20105 | 75.70665
0.20106 | 75.71498
0.20108 | 75.72332
0.2011 | 75.73165
0.20115 | 75.73998
0.20114 | 75.74832
0.20125 | 75.75657
0.20114 | 75.75757
0.20124 | 75.75842
0.20121 | 75.76676
0.20124 | 75.77509
0.20127 | 75.78342
0.2013 | 75.79176
0.20131 | 75.80009
0.20134 | 75.80842
0.2014 | 75.81676
0.2014 | 75.82509
0.2014 | 75.83342
0.20142 | 75.84176
0.20147 | 75.85009
0.20157 | 75.85384
0.20167 | 75.86062
0.20168 | 75.86896
0.2017 | 75.87729
0.2017 | 75.88562
0.20175 | 75.89396
0.20175 | 75.90229
0.20182 | 75.91062
0.20181 | 75.91896
0.20185 | 75.92729
0.20184 | 75.93562
0.2019 | 75.94396
0.20192 | 75.95229
0.20193 | 75.96062
0.20196 | 75.96896
0.20196 | 75.97729
0.20198 | 75.98562
0.20199 | 75.99396
0.20202 | 76.00229
0.20207 | 76.01062
0.20206 | 76.01896
0.20207 | 76.02729
0.20209 | 76.03562
0.20211 | 76.04396
0.20212 | 76.05229
0.20223 | 76.05626
0.20212 | 76.05629
0.20222 | 76.05956
0.20221 | 76.06789
0.2022 | 76.07622
0.20223 | 76.08456
0.20225 | 76.09289
0.20228 | 76.10122
0.20228 | 76.10956
0.20231 | 76.11789
0.20233 | 76.12622
0.20233 | 76.13456
0.20235 | 76.13635
0.20316 | 76.13635
0.20366 | 76.13747
0.20418 | 76.13997
0.2047 | 76.14313
0.2052 | 76.1463
0.20571 | 76.14952
0.20621 | 76.15291
0.20672 | 76.15642
0.20723 | 76.16018
0.20774 | 76.1639
0.20824 | 76.16791
0.20874 | 76.17212
0.20925 | 76.17674
0.20975 | 76.18163
0.21025 | 76.18701
0.21076 | 76.19356
0.21126 | 76.20106
0.21165 | 76.2094
0.21198 | 76.21773
0.21223 | 76.22606
0.21245 | 76.2344
0.21264 | 76.24273
0.21274 | 76.25106
0.21287 | 76.2594
0.21298 | 76.26773
0.21307 | 76.27606
0.21315 | 76.2844
0.21328 | 76.29273
0.21333 | 76.30106
0.21339 | 76.3094
0.21349 | 76.31773
0.21353 | 76.32606
0.2136 | 76.3344
0.21369 | 76.34273
0.21378 | 76.35106
0.21379 | 76.3594
0.21389 | 76.36773
0.21397 | 76.37606
0.21405 | 76.3844
0.21407 | 76.38635
0.21324 | 76.38636
0.21314 | 76.38643
0.21304 | 76.38667
0.21293 | 76.38695
0.21283 | 76.38766
0.21273 | 76.38858
0.21262 | 76.38945
0.21252 | 76.3906
0.21241 | 76.39163
0.21231 | 76.39309
0.21221 | 76.39502
0.21211 | 76.39641
0.21199 | 76.39854
0.21188 | 76.40157
0.21178 | 76.40411
0.21168 | 76.40721
0.21158 | 76.41094
0.21147 | 76.41565
0.21137 | 76.42137
0.21148 | 76.42193
0.21137 | 76.42205
0.21126 | 76.42877
0.21125 | 76.4371
0.21115 | 76.4437
0.21126 | 76.44397
0.21115 | 76.44397
0.21112 | 76.45231
0.21107 | 76.46064
0.21118 | 76.46088
0.21107 | 76.46166
0.21113 | 76.46999
0.21107 | 76.47832
0.21106 | 76.48666
0.21108 | 76.49499
0.21108 | 76.50332
0.21106 | 76.51166
0.21108 | 76.51999
0.21105 | 76.52832
0.21103 | 76.53666
0.21106 | 76.54499
0.21107 | 76.55332
0.21106 | 76.56166
0.21105 | 76.56999
0.21106 | 76.57832
0.21106 | 76.58666
0.21109 | 76.59499
0.21111 | 76.60332
0.21109 | 76.61166
0.21108 | 76.61999
0.21107 | 76.62832
0.21118 | 76.62928
0.21108 | 76.62948
0.21118 | 76.6301
0.21108 | 76.63048
0.21118 | 76.63162
0.21108 | 76.63449
0.21118 | 76.63577
0.21107 | 76.63641
0.21118 | 76.63677
0.21107 | 76.63875
0.21118 | 76.64051
0.21107 | 76.64259
0.21118 | 76.6457
0.21107 | 76.64985
0.21118 | 76.6547
0.21107 | 76.65503
0.21118 | 76.66255
0.21108 | 76.66317
0.21115 | 76.6715
0.21112 | 76.67983
0.21112 | 76.68817
0.21111 | 76.6965
0.21114 | 76.70483
0.21113 | 76.71317
0.21116 | 76.7215
0.21116 | 76.72983
0.21118 | 76.73817
0.21117 | 76.7465
0.21116 | 76.75483
0.21117 | 76.76317
0.21118 | 76.7715
0.21115 | 76.77983
0.21118 | 76.78817
0.21116 | 76.7965
0.21118 | 76.80483
0.21118 | 76.81317
0.21118 | 76.8215
0.2112 | 76.82983
0.21121 | 76.83817
0.21117 | 76.8465
0.21123 | 76.85483
0.21122 | 76.86317
0.21118 | 76.8715
0.21118 | 76.87983
0.21121 | 76.88817
0.21124 | 76.8965
0.21131 | 76.90483
0.21121 | 76.90887
0.21131 | 76.91035
0.21121 | 76.91691
0.21131 | 76.91737
0.21121 | 76.91871
0.21131 | 76.91941
0.21121 | 76.92737
0.21132 | 76.92913
0.21122 | 76.92934
0.21132 | 76.93767
0.21122 | 76.93814
0.21126 | 76.94647
0.21128 | 76.95481
0.21127 | 76.96314
0.21127 | 76.97147
0.21128 | 76.97981
0.21127 | 76.98814
0.21126 | 76.99647
0.21127 | 77.00481
0.21127 | 77.01314
0.21131 | 77.02147
0.21127 | 77.02981
0.21127 | 77.03814
0.21127 | 77.04647
0.21132 | 77.05481
0.21122 | 77.0555
0.21132 | 77.0556
0.21127 | 77.06393
0.21127 | 77.07227
0.21129 | 77.0806
0.21132 | 77.08893
0.2113 | 77.09727
0.21132 | 77.1056
0.21129 | 77.11393
0.21132 | 77.12227
0.2113 | 77.1306
0.21129 | 77.13636
0.21213 | 77.13636
0.21264 | 77.13794
0.21314 | 77.14209
0.2136 | 77.15042
0.21389 | 77.15876
0.21405 | 77.16709
0.21422 | 77.17542
0.21435 | 77.18376
0.21445 | 77.19209
0.21458 | 77.20042
0.21464 | 77.20876
0.21474 | 77.21709
0.21482 | 77.22542
0.21489 | 77.23376
0.21501 | 77.24209
0.21508 | 77.25042
0.21514 | 77.25876
0.21523 | 77.26709
0.21531 | 77.27542
0.21541 | 77.28376
0.21545 | 77.29209
0.21554 | 77.30042
0.21561 | 77.30876
0.21567 | 77.31709
0.21583 | 77.32542
0.21589 | 77.33376
0.21596 | 77.34209
0.21605 | 77.35042
0.21617 | 77.35876
0.21624 | 77.36709
0.21635 | 77.37542
0.21645 | 77.38376
0.2165 | 77.38636
0.21565 | 77.38637
0.21555 | 77.38646
0.21544 | 77.38667
0.21534 | 77.38706
0.21523 | 77.38754
0.21513 | 77.38843
0.21501 | 77.38931
0.21491 | 77.39055
0.2148 | 77.39173
0.21469 | 77.39296
0.21459 | 77.39451
0.21448 | 77.39605
0.21438 | 77.39805
0.21428 | 77.39952
0.21418 | 77.40204
0.21407 | 77.4043
0.21397 | 77.40702
0.21386 | 77.41063
0.21376 | 77.41458
0.21366 | 77.41891
0.21356 | 77.42482
0.21345 | 77.43276
0.2134 | 77.4411
0.21339 | 77.44943
0.21329 | 77.45516
0.21339 | 77.45626
0.21328 | 77.4572
0.21329 | 77.46553
0.21327 | 77.47386
0.21323 | 77.4822
0.21323 | 77.49053
0.2132 | 77.49886
0.21322 | 77.5072
0.21324 | 77.51553
0.21323 | 77.52386
0.21322 | 77.5322
0.21321 | 77.54053
0.21324 | 77.54886
0.21322 | 77.5572
0.21321 | 77.56553
0.21321 | 77.57386
0.21319 | 77.5822
0.21321 | 77.59053
0.21324 | 77.59886
0.21319 | 77.6072
0.21322 | 77.61553
0.21321 | 77.62386
0.21323 | 77.6322
0.21321 | 77.64053
0.21325 | 77.64886
0.21323 | 77.6572
0.21324 | 77.66553
0.21322 | 77.67386
0.21325 | 77.6822
0.21321 | 77.69053
0.21323 | 77.69886
0.21318 | 77.7072
0.21321 | 77.71553
0.21321 | 77.72386
0.21323 | 77.7322
0.21321 | 77.74053
0.21324 | 77.74886
0.21321 | 77.7572
0.21321 | 77.76553
0.21331 | 77.77257
0.2132 | 77.77271
0.2133 | 77.77715
0.2132 | 77.77721
0.21331 | 77.78401
0.2132 | 77.78407
0.21325 | 77.7924
0.21324 | 77.80073
0.21323 | 77.80907
0.21325 | 77.8174
0.21326 | 77.82573
0.21326 | 77.83407
0.21323 | 77.8424
0.21329 | 77.85073
0.21328 | 77.85907
0.21326 | 77.8674
0.21328 | 77.87573
0.21329 | 77.88407
0.21327 | 77.8924
0.21328 | 77.90073
0.21325 | 77.90907
0.2133 | 77.9174
0.21329 | 77.92573
0.21329 | 77.93407
0.21328 | 77.9424
0.21331 | 77.95073
0.21328 | 77.95907
0.2133 | 77.9674
0.21332 | 77.97573
0.21331 | 77.98407
0.21332 | 77.9924
0.2133 | 78.00073
0.21332 | 78.00907
0.2133 | 78.0174
0.2133 | 78.02573
0.21332 | 78.03407
0.21333 | 78.0424
0.21331 | 78.05073
0.21335 | 78.05907
0.21332 | 78.0674
0.21335 | 78.07573
0.21336 | 78.08407
0.21336 | 78.0924
0.21335 | 78.10073
0.21334 | 78.10907
0.21336 | 78.1174
0.21339 | 78.12573
0.21334 | 78.13407
0.21337 | 78.13637
0.21416 | 78.13637
0.21466 | 78.13766
0.21517 | 78.14095
0.21567 | 78.14592
0.21606 | 78.15426
0.21644 | 78.16259
0.21667 | 78.17092
0.21692 | 78.17926
0.2171 | 78.18759
0.21728 | 78.19592
0.21749 | 78.20426
0.21765 | 78.21259
0.21781 | 78.22092
0.21804 | 78.22926
0.21822 | 78.23759
0.21848 | 78.24592
0.21866 | 78.25426
0.21889 | 78.26259
0.21919 | 78.27092
0.21943 | 78.27926
0.21974 | 78.28759
0.22004 | 78.29592
0.22039 | 78.30426
0.22075 | 78.31259
0.2212 | 78.32092
0.2217 | 78.32875
0.22222 | 78.33679
0.22274 | 78.34407
0.22325 | 78.35053
0.22376 | 78.35643
0.22426 | 78.36156
0.22477 | 78.36611
0.22475 | 78.36621
0.22525 | 78.37042
0.22577 | 78.37426
0.22627 | 78.37826
0.22678 | 78.38181
0.22728 | 78.38505
0.22745 | 78.38637
0.22666 | 78.38638
0.22656 | 78.3864
0.22646 | 78.38659
0.22636 | 78.38698
0.22625 | 78.38788
0.22615 | 78.38893
0.22604 | 78.39045
0.22592 | 78.39248
0.22582 | 78.39505
0.22572 | 78.39767
0.22561 | 78.40069
0.22548 | 78.40477
0.22537 | 78.40969
0.22527 | 78.41501
0.22517 | 78.42136
0.22528 | 78.42151
0.22518 | 78.42186
0.22507 | 78.42913
0.22503 | 78.43746
0.22492 | 78.44304
0.2249 | 78.45137
0.22479 | 78.45564
0.22489 | 78.45568
0.22478 | 78.45847
0.22489 | 78.45906
0.22479 | 78.45942
0.22476 | 78.46776
0.22466 | 78.47438
0.2246 | 78.48272
0.22458 | 78.49105
0.22454 | 78.49938
0.22443 | 78.50281
0.22453 | 78.50306
0.22443 | 78.50483
0.22453 | 78.50646
0.22443 | 78.50648
0.22453 | 78.50791
0.22443 | 78.50793
0.22439 | 78.51626
0.22433 | 78.5246
0.22428 | 78.53293
0.22427 | 78.54126
0.22417 | 78.54743
0.22416 | 78.55576
0.22406 | 78.5636
0.22417 | 78.56378
0.22406 | 78.56411
0.22417 | 78.56487
0.22406 | 78.56555
0.22406 | 78.57388
0.22402 | 78.58221
0.22398 | 78.59055
0.22395 | 78.59888
0.22387 | 78.60721
0.22387 | 78.61555
0.22398 | 78.62351
0.22387 | 78.62357
0.22376 | 78.62709
0.22387 | 78.62759
0.22399 | 78.62977
0.22389 | 78.62996
0.22379 | 78.63201
0.2239 | 78.63686
0.22401 | 78.63698
0.22411 | 78.63718
0.22425 | 78.6373
0.22413 | 78.64095
0.22403 | 78.64476
0.22413 | 78.64487
0.22403 | 78.64545
0.22414 | 78.64581
0.22403 | 78.64625
0.22395 | 78.65458
0.22388 | 78.66291
0.22386 | 78.67125
0.22375 | 78.67597
0.22386 | 78.676
0.22376 | 78.67846
0.22375 | 78.68679
0.2237 | 78.69512
0.22366 | 78.70346
0.22367 | 78.71179
0.22357 | 78.71957
0.22367 | 78.72078
0.22357 | 78.72192
0.22367 | 78.72293
0.22356 | 78.72303
0.22346 | 78.73119
0.22357 | 78.73421
0.22347 | 78.73449
0.22358 | 78.73506
0.22347 | 78.73942
0.22357 | 78.7396
0.22357 | 78.74793
0.22356 | 78.75626
0.22356 | 78.7646
0.22355 | 78.77293
0.22355 | 78.78126
0.22355 | 78.7896
0.22356 | 78.79793
0.22354 | 78.80626
0.22359 | 78.8146
0.22358 | 78.82293
0.22358 | 78.83126
0.22355 | 78.8396
0.22362 | 78.84793
0.22362 | 78.85626
0.22358 | 78.8646
0.22366 | 78.87293
0.22363 | 78.88126
0.22365 | 78.8896
0.2237 | 78.89793
0.22372 | 78.90626
0.2237 | 78.9146
0.22372 | 78.92293
0.22373 | 78.93126
0.22377 | 78.9396
0.22381 | 78.94793
0.22382 | 78.95626
0.22382 | 78.9646
0.22383 | 78.97293
0.22385 | 78.98126
0.22383 | 78.9896
0.22395 | 78.99091
0.22384 | 78.99101
0.22394 | 78.99473
0.22383 | 78.99541
0.22395 | 78.99568
0.22385 | 78.99686
0.22395 | 78.9975
0.2239 | 79.00583
0.224 | 79.01168
0.22401 | 79.02001
0.22401 | 79.02835
0.22398 | 79.03668
0.22408 | 79.03799
0.22398 | 79.03919
0.22408 | 79.04038
0.22407 | 79.04872
0.2241 | 79.05705
0.22412 | 79.06538
0.22415 | 79.07372
0.22414 | 79.08205
0.22426 | 79.08612
0.22416 | 79.0862
0.22426 | 79.09045
0.22416 | 79.09077
0.22426 | 79.09132
0.22423 | 79.09966
0.22434 | 79.10737
0.22423 | 79.10738
0.22433 | 79.11332
0.22423 | 79.11395
0.22434 | 79.11467
0.22431 | 79.12301
0.22435 | 79.13134
0.22434 | 79.13638
0.22516 | 79.13638
0.22568 | 79.13732
0.22618 | 79.13891
0.22669 | 79.14063
0.22721 | 79.14242
0.22772 | 79.14416
0.22822 | 79.14599
0.22872 | 79.14777
0.22923 | 79.14968
0.22973 | 79.15161
0.23023 | 79.15348
0.23073 | 79.15551
0.23123 | 79.15737
0.23173 | 79.15931
0.23226 | 79.1612
0.23277 | 79.1632
0.23327 | 79.16507
0.23378 | 79.1668
0.23429 | 79.16857
0.2348 | 79.17028
0.23531 | 79.17195
0.23582 | 79.1737
0.23634 | 79.17531
0.23684 | 79.17692
0.23734 | 79.17839
0.23785 | 79.18001
0.23835 | 79.18148
0.23887 | 79.18304
0.23937 | 79.18451
0.23988 | 79.18597
0.2404 | 79.18747
0.24092 | 79.18889
0.24144 | 79.19031
0.24195 | 79.1918
0.24246 | 79.19312
0.24296 | 79.19446
0.24347 | 79.19581
0.24397 | 79.19715
0.24448 | 79.19841
0.24498 | 79.19975
0.2455 | 79.20108
0.246 | 79.20233
0.24651 | 79.20367
0.24701 | 79.20488
0.24752 | 79.20617
0.24802 | 79.20745
0.24852 | 79.20864
0.24902 | 79.20985
0.24953 | 79.21108
0.25003 | 79.21226
0.25053 | 79.21355
0.25104 | 79.21472
0.25155 | 79.21588
0.25206 | 79.21716
0.25258 | 79.21834
0.25308 | 79.21956
0.25359 | 79.22075
0.25409 | 79.22192
0.25464 | 79.22309
0.25516 | 79.22434
0.25566 | 79.22551
0.25616 | 79.22665
0.25666 | 79.22781
0.25717 | 79.22891
0.25767 | 79.2301
0.2582 | 79.23121
0.25872 | 79.23243
0.25923 | 79.23358
0.25975 | 79.23473
0.26025 | 79.23586
0.26076 | 79.23698
0.26129 | 79.23808
0.2618 | 79.23926
0.26233 | 79.24037
0.26285 | 79.24153
0.26337 | 79.24264
0.26388 | 79.24378
0.26438 | 79.24487
0.26488 | 79.24596
0.2654 | 79.2471
0.26592 | 79.2482
0.26643 | 79.24928
0.26694 | 79.25036
0.26744 | 79.25145
0.268 | 79.25255
0.26851 | 79.25374
0.26902 | 79.2548
0.26953 | 79.25589
0.27004 | 79.25693
0.27057 | 79.25806
0.27108 | 79.25913
0.27158 | 79.2602
0.27208 | 79.26122
0.27259 | 79.26225
0.27312 | 79.26335
0.27363 | 79.26443
0.27413 | 79.26546
0.27464 | 79.2665
0.27515 | 79.26758
0.27567 | 79.26858
0.27618 | 79.2696
0.27669 | 79.2707
0.27721 | 79.27171
0.27773 | 79.27277
0.27823 | 79.27385
0.27874 | 79.27486
0.27925 | 79.27585
0.27976 | 79.2769
0.28027 | 79.2779
0.28078 | 79.27891
0.28128 | 79.27993
0.2818 | 79.28099
0.28231 | 79.28203
0.28283 | 79.28301
0.28333 | 79.28398
0.28386 | 79.28503
0.28436 | 79.28604
0.28487 | 79.28708
0.28538 | 79.28805
0.28589 | 79.28902
0.2864 | 79.29001
0.28692 | 79.29106
0.28743 | 79.29205
0.28795 | 79.29307
0.28845 | 79.29401
0.28896 | 79.29498
0.28947 | 79.29599
0.28999 | 79.29694
0.29051 | 79.29792
0.29102 | 79.29887
0.29152 | 79.29986
0.29203 | 79.30086
0.29254 | 79.30177
0.29306 | 79.30277
0.29356 | 79.30374
0.29407 | 79.30468
0.29459 | 79.30564
0.29509 | 79.30662
0.29559 | 79.30751
0.29611 | 79.30852
0.29663 | 79.30947
0.29713 | 79.3104
0.29764 | 79.31132
0.29815 | 79.31228
0.29866 | 79.31319
0.29917 | 79.31412
0.29969 | 79.31505
0.30023 | 79.3161
0.30074 | 79.31703
0.30124 | 79.31795
0.30175 | 79.31886
0.30226 | 79.31981
0.30277 | 79.32072
0.30328 | 79.32163
0.30378 | 79.32254
0.30428 | 79.32348
0.3048 | 79.3244
0.3053 | 79.32532
0.3058 | 79.3262
0.30632 | 79.32711
0.30683 | 79.32802
0.30735 | 79.32892
0.30785 | 79.32983
0.30836 | 79.33075
0.30886 | 79.33164
0.30938 | 79.33251
0.3099 | 79.33344
0.31041 | 79.3343
0.31091 | 79.33523
0.31143 | 79.33614
0.31194 | 79.33705
0.31245 | 79.33791
0.31295 | 79.33872
0.31347 | 79.33965
0.31398 | 79.34057
0.3145 | 79.34146
0.31501 | 79.34233
0.31553 | 79.34321
0.31605 | 79.34412
0.31655 | 79.34502
0.31707 | 79.3459
0.31758 | 79.34676
0.31808 | 79.3476
0.31861 | 79.3485
0.31912 | 79.34936
0.31964 | 79.35021
0.32016 | 79.3511
0.32067 | 79.35193
0.32118 | 79.35281
0.32169 | 79.35366
0.3222 | 79.3545
0.32271 | 79.35536
0.32322 | 79.35622
0.32373 | 79.35705
0.32424 | 79.35792
0.32476 | 79.35878
0.32529 | 79.35965
0.32579 | 79.36049
0.3263 | 79.36135
0.32681 | 79.36214
0.32733 | 79.36299
0.32783 | 79.36385
0.32834 | 79.36465
0.32887 | 79.3655
0.32937 | 79.36631
0.32987 | 79.36718
0.33038 | 79.36798
0.33089 | 79.3688
0.33139 | 79.36963
0.33189 | 79.37043
0.33239 | 79.37122
0.33291 | 79.37201
0.33341 | 79.37286
0.33393 | 79.37368
0.33445 | 79.37448
0.33498 | 79.37533
0.3355 | 79.37617
0.33602 | 79.37697
0.33654 | 79.37781
0.33705 | 79.37863
0.33756 | 79.37943
0.33808 | 79.38024
0.33858 | 79.38103
0.33908 | 79.38181
0.3396 | 79.3826
0.3401 | 79.38341
0.34061 | 79.3842
0.34113 | 79.385
0.34165 | 79.3858
0.34197 | 79.38638
0.34116 | 79.38639
0.34106 | 79.38644
0.34095 | 79.38708
0.34105 | 79.38788
0.34115 | 79.38995
0.34128 | 79.39305
0.34118 | 79.39459
0.3413 | 79.39471
0.34129 | 79.40304
0.34127 | 79.41137
0.34128 | 79.41971
0.34128 | 79.42804
0.34129 | 79.43637
0.34129 | 79.44471
0.34133 | 79.45304
0.34134 | 79.46137
0.34138 | 79.46971
0.3414 | 79.47804
0.34143 | 79.48637
0.34145 | 79.49471
0.34156 | 79.50234
0.34153 | 79.51067
0.34157 | 79.51901
0.34159 | 79.52734
0.34169 | 79.53317
0.34158 | 79.53424
0.34169 | 79.53501
0.34159 | 79.53601
0.34172 | 79.53642
0.34162 | 79.53648
0.34172 | 79.54057
0.34162 | 79.54114
0.34172 | 79.54209
0.34172 | 79.55042
0.34173 | 79.55876
0.34183 | 79.56491
0.34173 | 79.56565
0.34183 | 79.5673
0.3418 | 79.57563
0.3419 | 79.58056
0.34189 | 79.58889
0.34193 | 79.59722
0.34196 | 79.60556
0.34199 | 79.61389
0.34209 | 79.62143
0.34198 | 79.62153
0.34209 | 79.62162
0.34212 | 79.62995
0.34215 | 79.63828
0.34218 | 79.64662
0.34223 | 79.65495
0.34225 | 79.66328
0.34232 | 79.67162
0.34234 | 79.67995
0.34239 | 79.68828
0.34244 | 79.69662
0.34249 | 79.70495
0.34254 | 79.71328
0.34258 | 79.72162
0.34258 | 79.72995
0.34268 | 79.73627
0.34268 | 79.74461
0.34269 | 79.75294
0.3428 | 79.75628
0.34275 | 79.76462
0.34286 | 79.76739
0.34276 | 79.76746
0.34288 | 79.76771
0.34278 | 79.76775
0.34288 | 79.77182
0.34286 | 79.78015
0.34297 | 79.78379
0.34287 | 79.78421
0.34297 | 79.78618
0.34298 | 79.79451
0.34303 | 79.80285
0.34306 | 79.81118
0.34309 | 79.81951
0.34316 | 79.82785
0.34326 | 79.83588
0.34316 | 79.83598
0.34327 | 79.8392
0.34326 | 79.84753
0.34336 | 79.85443
0.34337 | 79.86276
0.34341 | 79.8711
0.34344 | 79.87943
0.3435 | 79.88776
0.3436 | 79.89593
0.34348 | 79.89608
0.34359 | 79.8973
0.34359 | 79.90563
0.3437 | 79.91291
0.34368 | 79.92125
0.34379 | 79.92861
0.34375 | 79.93695
0.34386 | 79.94113
0.34385 | 79.94946
0.3439 | 79.9578
0.34396 | 79.96613
0.34403 | 79.97446
0.34406 | 79.9828
0.34413 | 79.99113
0.34409 | 79.99946
0.3442 | 79.99951
0.3442 | 80.00785
0.34431 | 80.01616
0.3442 | 80.01618
0.34431 | 80.01806
0.34434 | 80.0264
0.34439 | 80.03473
0.34439 | 80.04306
0.3445 | 80.046
0.34449 | 80.05433
0.34459 | 80.05998
0.3446 | 80.06832
0.34463 | 80.07665
0.34474 | 80.08446
0.34474 | 80.09279
0.34478 | 80.10112
0.34488 | 80.10726
0.34477 | 80.11388
0.34487 | 80.11389
0.34497 | 80.11841
0.34487 | 80.11884
0.34498 | 80.1198
0.34497 | 80.12813
0.34503 | 80.13639
0.34591 | 80.1364
0.34641 | 80.13691
0.34692 | 80.13775
0.34742 | 80.13859
0.34793 | 80.13943
0.34843 | 80.14024
0.34894 | 80.14106
0.34944 | 80.14188
0.34995 | 80.14265
0.35047 | 80.1435
0.35098 | 80.14426
0.35149 | 80.14507
0.352 | 80.14588
0.35252 | 80.14665
0.35302 | 80.14741
0.35352 | 80.14813
0.35403 | 80.14888
0.35454 | 80.14962
0.35505 | 80.15041
0.35556 | 80.15116
0.35608 | 80.15192
0.35658 | 80.15264
0.35708 | 80.15338
0.35759 | 80.15408
0.35812 | 80.15483
0.35863 | 80.15557
0.35914 | 80.15632
0.35966 | 80.15702
0.36017 | 80.15779
0.36068 | 80.15854
0.36119 | 80.15924
0.36171 | 80.15996
0.36222 | 80.16071
0.36272 | 80.16143
0.36323 | 80.16212
0.36373 | 80.16281
0.36423 | 80.16349
0.36477 | 80.16424
0.36527 | 80.16497
0.36577 | 80.16566
0.36628 | 80.16636
0.36681 | 80.16707
0.36731 | 80.16776
0.36782 | 80.16849
0.36833 | 80.16918
0.36883 | 80.16988
0.36935 | 80.17056
0.36985 | 80.17128
0.37038 | 80.17195
0.37088 | 80.17265
0.37141 | 80.17334
0.37191 | 80.17407
0.37243 | 80.17476
0.37295 | 80.17546
0.37345 | 80.17615
0.37396 | 80.17685
0.37448 | 80.17748
0.37498 | 80.17822
0.37548 | 80.17887
0.37599 | 80.17955
0.37649 | 80.18025
0.37699 | 80.18086
0.37749 | 80.18153
0.378 | 80.18225
0.37854 | 80.18292
0.37904 | 80.18361
0.37955 | 80.18428
0.38006 | 80.18495
0.38056 | 80.18563
0.38107 | 80.18627
0.38157 | 80.18694
0.38208 | 80.18761
0.38258 | 80.18828
0.3831 | 80.18894
0.38361 | 80.18961
0.38412 | 80.19029
0.38464 | 80.19095
0.38514 | 80.19162
0.38565 | 80.19229
0.38617 | 80.19296
0.38668 | 80.19361
0.38719 | 80.19426
0.3877 | 80.19491
0.38821 | 80.19555
0.38871 | 80.19621
0.38922 | 80.19686
0.38972 | 80.19747
0.39023 | 80.19813
0.39075 | 80.19877
0.39126 | 80.19945
0.3918 | 80.2001
0.39231 | 80.20078
0.39282 | 80.20142
0.39332 | 80.2021
0.39383 | 80.20271
0.39434 | 80.20334
0.39486 | 80.204
0.39536 | 80.20464
0.39588 | 80.20526
0.39638 | 80.20591
0.3969 | 80.20654
0.39742 | 80.2072
0.39793 | 80.20785
0.39845 | 80.20848
0.39895 | 80.20913
0.39946 | 80.20973
0.39997 | 80.21039
0.40047 | 80.21101
0.40098 | 80.21161
0.40149 | 80.21222
0.40202 | 80.21287
0.40254 | 80.21351
0.40305 | 80.21412
0.40356 | 80.21475
0.40407 | 80.21541
0.40458 | 80.216
0.40509 | 80.21661
0.4056 | 80.21724
0.40611 | 80.21786
0.40662 | 80.21848
0.40714 | 80.2191
0.40765 | 80.21972
0.40815 | 80.22032
0.40865 | 80.22095
0.40916 | 80.22155
0.40968 | 80.22218
0.4102 | 80.2228
0.41072 | 80.22341
0.41123 | 80.224
0.41176 | 80.22462
0.41227 | 80.22523
0.41278 | 80.22585
0.41329 | 80.22644
0.41382 | 80.22707
0.41434 | 80.22767
0.41484 | 80.22826
0.41535 | 80.22888
0.4159 | 80.22948
0.41641 | 80.23009
0.41691 | 80.2307
0.41743 | 80.2313
0.41793 | 80.2319
0.41845 | 80.23248
0.41897 | 80.2331
0.4195 | 80.2337
0.42002 | 80.23429
0.42053 | 80.2349
0.42105 | 80.2355
0.42156 | 80.2361
0.42207 | 80.2367
0.42258 | 80.23723
0.4231 | 80.23782
0.4236 | 80.23842
0.42411 | 80.239
0.42461 | 80.2396
0.42514 | 80.24016
0.42564 | 80.24077
0.42615 | 80.24133
0.42668 | 80.2419
0.4272 | 80.2425
0.42773 | 80.24311
0.42826 | 80.24368
0.42878 | 80.24429
0.42928 | 80.24486
0.4298 | 80.24542
0.4303 | 80.246
0.43081 | 80.24656
0.43136 | 80.24715
0.43186 | 80.24772
0.43237 | 80.24833
0.43288 | 80.24888
0.43338 | 80.24943
0.43391 | 80.25001
0.43442 | 80.2506
0.43492 | 80.25113
0.43542 | 80.2517
0.43593 | 80.25227
0.43643 | 80.25282
0.43694 | 80.25339
0.43747 | 80.25393
0.43797 | 80.25447
0.43849 | 80.25501
0.439 | 80.25558
0.43951 | 80.25614
0.44002 | 80.25671
0.44054 | 80.25725
0.44104 | 80.25782
0.44155 | 80.25834
0.44205 | 80.25888
0.44257 | 80.25944
0.44309 | 80.26
0.44359 | 80.26055
0.4441 | 80.2611
0.44461 | 80.26164
0.44512 | 80.26218
0.44562 | 80.2627
0.44612 | 80.26325
0.44664 | 80.26379
0.44715 | 80.26435
0.44767 | 80.26488
0.4482 | 80.26545
0.44871 | 80.26601
0.44922 | 80.26653
0.44974 | 80.26706
0.45027 | 80.26761
0.45077 | 80.26815
0.45128 | 80.2687
0.45179 | 80.26921
0.4523 | 80.26976
0.4528 | 80.27026
0.45331 | 80.2708
0.45381 | 80.27133
0.45432 | 80.27185
0.45483 | 80.27237
0.45535 | 80.27291
0.45585 | 80.27341
0.45636 | 80.27396
0.45687 | 80.27446
0.45737 | 80.27498
0.45789 | 80.27552
0.45841 | 80.27606
0.45892 | 80.27655
0.45943 | 80.27706
0.45993 | 80.27762
0.46044 | 80.27813
0.46096 | 80.27864
0.46147 | 80.27917
0.46202 | 80.27969
0.46255 | 80.28025
0.46306 | 80.28079
0.46358 | 80.28128
0.4641 | 80.28182
0.46462 | 80.28235
0.46513 | 80.28283
0.46565 | 80.28335
0.46616 | 80.28388
0.46666 | 80.28438
0.46717 | 80.28485
0.46769 | 80.28537
0.4682 | 80.28591
0.46873 | 80.2864
0.46924 | 80.2869
0.46975 | 80.28742
0.47027 | 80.2879
0.47078 | 80.28842
0.47129 | 80.28894
0.47183 | 80.28946
0.47234 | 80.28995
0.47285 | 80.29046
0.47337 | 80.29096
0.47388 | 80.29144
0.47439 | 80.29194
0.4749 | 80.29244
0.47542 | 80.29293
0.47592 | 80.29343
0.47643 | 80.29392
0.47699 | 80.29444
0.47752 | 80.29495
0.47802 | 80.29543
0.47853 | 80.29595
0.47903 | 80.29642
0.47954 | 80.29689
0.48009 | 80.29739
0.48063 | 80.29792
0.48114 | 80.29842
0.48165 | 80.2989
0.48217 | 80.29939
0.48269 | 80.29988
0.4832 | 80.30037
0.48371 | 80.30085
0.48423 | 80.30133
0.48475 | 80.30181
0.48525 | 80.30229
0.48575 | 80.30273
0.48626 | 80.30325
0.48678 | 80.30371
0.4873 | 80.3042
0.48781 | 80.30465
0.48833 | 80.30517
0.48884 | 80.30564
0.48935 | 80.30612
0.48986 | 80.30656
0.49038 | 80.30702
0.4909 | 80.3075
0.49141 | 80.308
0.49193 | 80.30849
0.49243 | 80.30895
0.49294 | 80.30942
0.49345 | 80.30988
0.49396 | 80.31035
0.49447 | 80.31083
0.49497 | 80.31125
0.49548 | 80.31172
0.49599 | 80.31218
0.49649 | 80.31263
0.49701 | 80.31311
0.49752 | 80.31355
0.49802 | 80.314
0.49853 | 80.31444
0.49906 | 80.31491
0.49956 | 80.31538
0.50007 | 80.31585
0.50058 | 80.31631
0.50109 | 80.31675
0.50161 | 80.31721
0.50211 | 80.31767
0.50264 | 80.31813
0.50314 | 80.31856
0.50368 | 80.31904
0.50418 | 80.31947
0.50469 | 80.31993
0.5052 | 80.32037
0.5057 | 80.32085
0.50622 | 80.32129
0.50675 | 80.32174
0.50727 | 80.32218
0.50778 | 80.32265
0.5083 | 80.3231
0.5088 | 80.32352
0.5093 | 80.32397
0.50981 | 80.3244
0.51032 | 80.32482
0.51082 | 80.32527
0.51134 | 80.32571
0.51184 | 80.32615
0.51236 | 80.32658
0.51287 | 80.32703
0.51338 | 80.32748
0.51388 | 80.32791
0.5144 | 80.32833
0.51492 | 80.32877
0.51544 | 80.32921
0.51595 | 80.32967
0.51645 | 80.3301
0.51696 | 80.3305
0.51746 | 80.33095
0.51797 | 80.33137
0.51849 | 80.3318
0.51903 | 80.33224
0.51954 | 80.33267
0.52007 | 80.33312
0.5206 | 80.33356
0.52112 | 80.33399
0.52164 | 80.33443
0.52214 | 80.33485
0.52267 | 80.3353
0.52319 | 80.33572
0.5237 | 80.33615
0.52423 | 80.33658
0.52474 | 80.33702
0.52525 | 80.33741
0.52576 | 80.33786
0.52628 | 80.33828
0.5268 | 80.33871
0.5273 | 80.33914
0.52782 | 80.33953
0.52835 | 80.33995
0.52886 | 80.34037
0.52937 | 80.34079
0.52987 | 80.34121
0.53038 | 80.3416
0.53088 | 80.34201
0.53139 | 80.34244
0.53189 | 80.34283
0.5324 | 80.34326
0.53291 | 80.34366
0.53346 | 80.34407
0.53402 | 80.34452
0.53453 | 80.34496
0.53503 | 80.34537
0.53553 | 80.34576
0.53604 | 80.34616
0.53655 | 80.34657
0.53705 | 80.34696
0.53757 | 80.34738
0.5381 | 80.34778
0.53862 | 80.3482
0.53913 | 80.34861
0.53965 | 80.34901
0.54018 | 80.34941
0.54068 | 80.34982
0.54119 | 80.35023
0.54173 | 80.35065
0.54223 | 80.35105
0.54275 | 80.35145
0.54327 | 80.35185
0.54378 | 80.35225
0.54428 | 80.35264
0.54478 | 80.35302
0.5453 | 80.35341
0.54581 | 80.3538
0.54631 | 80.3542
0.54682 | 80.35459
0.54732 | 80.35498
0.54784 | 80.35536
0.54835 | 80.35577
0.54889 | 80.35616
0.54939 | 80.35656
0.54991 | 80.35696
0.55041 | 80.35733
0.55091 | 80.35771
0.55143 | 80.3581
0.55194 | 80.35849
0.55245 | 80.35888
0.55295 | 80.35925
0.55346 | 80.35965
0.55398 | 80.36001
0.55448 | 80.36042
0.555 | 80.3608
0.55553 | 80.36119
0.55603 | 80.36156
0.55657 | 80.36196
0.55707 | 80.36233
0.55758 | 80.36274
0.55813 | 80.36312
0.55864 | 80.36352
0.55914 | 80.36388
0.55965 | 80.36426
0.56016 | 80.36466
0.56066 | 80.36502
0.56118 | 80.3654
0.56168 | 80.36576
0.56218 | 80.36614
0.56272 | 80.36652
0.56323 | 80.36688
0.56376 | 80.36728
0.56426 | 80.36764
0.56477 | 80.368
0.56527 | 80.36838
0.56577 | 80.36873
0.56627 | 80.36908
0.56678 | 80.36946
0.56728 | 80.36982
0.56778 | 80.37022
0.56828 | 80.37055
0.56879 | 80.37092
0.5693 | 80.37128
0.56982 | 80.37166
0.57032 | 80.372
0.57082 | 80.37238
0.57134 | 80.37274
0.57184 | 80.37309
0.57237 | 80.37347
0.57289 | 80.37385
0.57342 | 80.37422
0.57392 | 80.37458
0.57443 | 80.37493
0.57493 | 80.3753
0.57545 | 80.37565
0.57598 | 80.37603
0.57649 | 80.37638
0.57699 | 80.37676
0.57751 | 80.3771
0.57804 | 80.37746
0.57856 | 80.37784
0.57908 | 80.37818
0.57959 | 80.37855
0.58011 | 80.3789
0.58062 | 80.37926
0.58113 | 80.37961
0.58165 | 80.37997
0.58216 | 80.38033
0.58267 | 80.38068
0.58318 | 80.38103
0.5837 | 80.38137
0.58421 | 80.38175
0.58471 | 80.38208
0.58524 | 80.38244
0.58576 | 80.3828
0.58629 | 80.38315
0.5868 | 80.38351
0.58732 | 80.38384
0.58782 | 80.3842
0.58832 | 80.38456
0.58883 | 80.38489
0.58935 | 80.38523
0.58986 | 80.38559
0.59037 | 80.38592
0.59088 | 80.38625
0.59109 | 80.3864
0.59007 | 80.3864
0.58996 | 80.38642
0.58986 | 80.38651
0.58996 | 80.38811
0.58985 | 80.39294
0.58972 | 80.39518
0.58983 | 80.39519
0.58973 | 80.39563
0.58962 | 80.39726
0.58951 | 80.39895
0.58939 | 80.40085
0.58929 | 80.40247
0.58918 | 80.40396
0.58906 | 80.40601
0.58895 | 80.40822
0.58883 | 80.41032
0.58873 | 80.41233
0.58863 | 80.41427
0.58852 | 80.41691
0.58842 | 80.41897
0.58832 | 80.42097
0.58821 | 80.424
0.58811 | 80.42671
0.58801 | 80.43014
0.58789 | 80.43375
0.58779 | 80.43721
0.58768 | 80.44081
0.58758 | 80.44508
0.58746 | 80.44846
0.58757 | 80.4486
0.58746 | 80.44962
0.58735 | 80.45445
0.58725 | 80.46037
0.58715 | 80.46592
0.58705 | 80.47165
0.58693 | 80.47697
0.58704 | 80.47806
0.58693 | 80.47863
0.58683 | 80.4864
0.58679 | 80.49473
0.58668 | 80.49737
0.58658 | 80.50562
0.58668 | 80.50586
0.58657 | 80.50885
0.58651 | 80.51718
0.58647 | 80.52552
0.58637 | 80.53226
0.58636 | 80.5406
0.58633 | 80.54893
0.58623 | 80.55382
0.58633 | 80.55646
0.58623 | 80.55646
0.58622 | 80.5648
0.58616 | 80.57313
0.58617 | 80.58146
0.58613 | 80.5898
0.58608 | 80.59813
0.58608 | 80.60646
0.58607 | 80.6148
0.58608 | 80.62313
0.58605 | 80.63146
0.58607 | 80.6398
0.58601 | 80.64813
0.586 | 80.65646
0.5861 | 80.66342
0.58599 | 80.66376
0.58609 | 80.66663
0.58599 | 80.668
0.5861 | 80.66845
0.58599 | 80.66883
0.58611 | 80.67172
0.58601 | 80.67177
0.58604 | 80.68011
0.58603 | 80.68844
0.58607 | 80.69677
0.58608 | 80.70511
0.58607 | 80.71344
0.5861 | 80.72177
0.58612 | 80.73011
0.58614 | 80.73844
0.58618 | 80.74677
0.58618 | 80.75511
0.58625 | 80.76344
0.58624 | 80.77177
0.58629 | 80.78011
0.58627 | 80.78844
0.58637 | 80.79531
0.58627 | 80.79648
0.58638 | 80.79658
0.58635 | 80.80491
0.58641 | 80.81325
0.58643 | 80.82158
0.58647 | 80.82991
0.58652 | 80.83825
0.58657 | 80.84658
0.58662 | 80.85491
0.58661 | 80.86325
0.58673 | 80.86893
0.5866 | 80.86895
0.58672 | 80.87092
0.58661 | 80.87152
0.58672 | 80.87525
0.5866 | 80.8757
0.58672 | 80.87581
0.58674 | 80.88415
0.58677 | 80.89248
0.58682 | 80.90081
0.58683 | 80.90915
0.58693 | 80.91391
0.58693 | 80.92224
0.58703 | 80.9302
0.58703 | 80.93853
0.58706 | 80.94687
0.58717 | 80.95196
0.58707 | 80.95233
0.58719 | 80.95447
0.58709 | 80.95455
0.58719 | 80.95872
0.58719 | 80.96705
0.58729 | 80.97392
0.58718 | 80.97552
0.5873 | 80.97589
0.58734 | 80.98422
0.58736 | 80.99256
0.58746 | 81.00064
0.58744 | 81.00897
0.58754 | 81.01252
0.58743 | 81.01261
0.58754 | 81.01282
0.58756 | 81.02115
0.58759 | 81.02948
0.58769 | 81.03594
0.58758 | 81.03683
0.58769 | 81.03706
0.5877 | 81.04539
0.58781 | 81.0497
0.58771 | 81.04986
0.58781 | 81.05267
0.5877 | 81.05322
0.5878 | 81.05328
0.58784 | 81.06162
0.5879 | 81.06995
0.58792 | 81.07828
0.58802 | 81.0824
0.58805 | 81.09073
0.58808 | 81.09906
0.58818 | 81.1058
0.58823 | 81.11413
0.58829 | 81.12247
0.58831 | 81.1308
0.58842 | 81.13516
0.58836 | 81.1364
0.58942 | 81.13641
0.58992 | 81.1366
0.59044 | 81.13693
0.59094 | 81.13728
0.59144 | 81.13763
0.59197 | 81.138
0.59248 | 81.13835
0.59298 | 81.1387
0.59349 | 81.13902
0.59399 | 81.13935
0.59449 | 81.1397
0.59501 | 81.14002
0.59552 | 81.14037
0.59603 | 81.14069
0.59654 | 81.14102
0.59705 | 81.14136
0.59756 | 81.14168
0.59808 | 81.14201
0.5986 | 81.14234
0.59912 | 81.14266
0.59962 | 81.14296
0.60013 | 81.14329
0.60064 | 81.14361
0.60115 | 81.14392
0.60166 | 81.14422
0.60216 | 81.14454
0.60267 | 81.14484
0.60321 | 81.14516
0.60371 | 81.14546
0.60422 | 81.14576
0.60472 | 81.14608
0.60523 | 81.14638
0.60577 | 81.1467
0.60632 | 81.14702
0.60682 | 81.14732
0.60733 | 81.14763
0.60786 | 81.14793
0.60836 | 81.14825
0.60887 | 81.14853
0.60937 | 81.14883
0.6099 | 81.14913
0.61041 | 81.14942
0.61094 | 81.14975
0.61149 | 81.15005
0.61201 | 81.15035
0.61252 | 81.15066
0.61304 | 81.15097
0.61357 | 81.15127
0.6141 | 81.15158
0.6146 | 81.15188
0.6151 | 81.15218
0.61562 | 81.15246
0.61614 | 81.15276
0.61664 | 81.15305
0.61715 | 81.15334
0.61765 | 81.15362
0.61816 | 81.15391
0.61866 | 81.1542
0.61921 | 81.1545
0.61973 | 81.1548
0.62023 | 81.15511
0.62074 | 81.15536
0.62124 | 81.15566
0.62176 | 81.15593
0.62227 | 81.15625
0.62279 | 81.15654
0.62329 | 81.15681
0.62379 | 81.1571
0.6243 | 81.15739
0.6248 | 81.15766
0.62531 | 81.15794
0.62581 | 81.15823
0.62632 | 81.15851
0.62682 | 81.15878
0.62734 | 81.15908
0.62785 | 81.15937
0.62836 | 81.15965
0.62887 | 81.15993
0.62941 | 81.16022
0.62993 | 81.16052
0.63044 | 81.1608
0.63096 | 81.16108
0.63146 | 81.16135
0.63196 | 81.16164
0.63247 | 81.16191
0.63297 | 81.16218
0.6335 | 81.16248
0.63402 | 81.16277
0.63455 | 81.16305
0.63505 | 81.16333
0.63555 | 81.16361
0.63607 | 81.16388
0.6366 | 81.16418
0.63711 | 81.16445
0.63762 | 81.16475
0.63812 | 81.16499
0.63863 | 81.16528
0.63914 | 81.16553
0.63966 | 81.16582
0.64018 | 81.16611
0.64069 | 81.16637
0.64121 | 81.16666
0.64171 | 81.16693
0.64223 | 81.1672
0.64273 | 81.16747
0.64324 | 81.16774
0.64378 | 81.16802
0.64429 | 81.1683
0.64481 | 81.16858
0.64531 | 81.16885
0.64581 | 81.16911
0.64632 | 81.16938
0.64682 | 81.16965
0.64733 | 81.16992
0.64783 | 81.17018
0.64835 | 81.17046
0.64888 | 81.17073
0.64942 | 81.17101
0.64993 | 81.17129
0.65044 | 81.17155
0.65094 | 81.17182
0.65145 | 81.17208
0.65197 | 81.17235
0.65248 | 81.17263
0.65299 | 81.17288
0.65352 | 81.17316
0.65403 | 81.17343
0.65455 | 81.1737
0.65505 | 81.17397
0.65557 | 81.17422
0.65611 | 81.1745
0.65666 | 81.17477
0.65718 | 81.17505
0.65769 | 81.17532
0.65821 | 81.17558
0.65871 | 81.17585
0.65922 | 81.17611
0.65972 | 81.17634
0.66024 | 81.17662
0.66074 | 81.17687
0.66124 | 81.17713
0.66174 | 81.1774
0.66225 | 81.17764
0.66276 | 81.1779
0.66327 | 81.17816
0.66377 | 81.17841
0.66428 | 81.17867
0.66482 | 81.17893
0.66533 | 81.17919
0.66585 | 81.17945
0.66637 | 81.17971
0.66688 | 81.17997
0.66742 | 81.18023
0.66792 | 81.1805
0.66843 | 81.18075
0.66893 | 81.181
0.66945 | 81.18126
0.66997 | 81.18151
0.67049 | 81.18176
0.67099 | 81.18201
0.67151 | 81.18226
0.67201 | 81.18251
0.67252 | 81.18277
0.67303 | 81.18301
0.67354 | 81.18326
0.67404 | 81.18352
0.67457 | 81.18377
0.67507 | 81.18401
0.67558 | 81.18427
0.67608 | 81.18451
0.67659 | 81.18475
0.6771 | 81.18501
0.6776 | 81.18525
0.67811 | 81.18548
0.67862 | 81.18573
0.67913 | 81.18597
0.67963 | 81.18621
0.68013 | 81.18645
0.68065 | 81.18669
0.68116 | 81.18693
0.68166 | 81.18717
0.68217 | 81.18741
0.68269 | 81.18766
0.68321 | 81.1879
0.68371 | 81.18815
0.68423 | 81.18838
0.68473 | 81.18862
0.68526 | 81.18886
0.68578 | 81.18911
0.68628 | 81.18933
0.68679 | 81.18958
0.68731 | 81.1898
0.68784 | 81.19005
0.68834 | 81.1903
0.68885 | 81.19053
0.68935 | 81.19076
0.68987 | 81.19099
0.69038 | 81.19123
0.69092 | 81.19146
0.69143 | 81.19172
0.69194 | 81.19193
0.69244 | 81.19217
0.69295 | 81.1924
0.69347 | 81.19262
0.69398 | 81.19286
0.69448 | 81.19308
0.695 | 81.19331
0.69551 | 81.19353
0.69603 | 81.19378
0.69655 | 81.19401
0.69709 | 81.19423
0.6976 | 81.19446
0.69816 | 81.19471
0.69867 | 81.19494
0.69919 | 81.19517
0.69969 | 81.1954
0.70021 | 81.19562
0.70075 | 81.19584
0.70128 | 81.19608
0.70178 | 81.19631
0.7023 | 81.19653
0.70283 | 81.19675
0.70336 | 81.19698
0.70387 | 81.19718
0.70438 | 81.19742
0.70489 | 81.19765
0.70539 | 81.19785
0.70592 | 81.19807
0.70644 | 81.1983
0.70696 | 81.19851
0.70747 | 81.19872
0.70798 | 81.19893
0.7085 | 81.19916
0.709 | 81.19937
0.7095 | 81.19958
0.71001 | 81.19978
0.71051 | 81.20001
0.71104 | 81.20021
0.71159 | 81.20043
0.71211 | 81.20065
0.71263 | 81.20088
0.71316 | 81.20108
0.71366 | 81.20128
0.71417 | 81.2015
0.71468 | 81.20171
0.71518 | 81.20191
0.71574 | 81.20213
0.71624 | 81.20235
0.71675 | 81.20255
0.71727 | 81.20275
0.71778 | 81.20296
0.71829 | 81.20316
0.7188 | 81.20336
0.71931 | 81.20356
0.71982 | 81.20377
0.72034 | 81.20397
0.72084 | 81.20417
0.72136 | 81.20437
0.72188 | 81.20457
0.72238 | 81.20476
0.72288 | 81.20496
0.7234 | 81.20517
0.72392 | 81.20537
0.72444 | 81.20558
0.72499 | 81.20578
0.72553 | 81.20598
0.72604 | 81.20619
0.72656 | 81.20638
0.72708 | 81.20658
0.72758 | 81.20677
0.72809 | 81.20697
0.7286 | 81.20716
0.72912 | 81.20736
0.72967 | 81.20756
0.73018 | 81.20775
0.73069 | 81.20795
0.7312 | 81.20813
0.7317 | 81.20832
0.7322 | 81.2085
0.7327 | 81.20869
0.73325 | 81.20888
0.73378 | 81.2091
0.73431 | 81.20928
0.73481 | 81.20947
0.73531 | 81.20965
0.73583 | 81.20985
0.73633 | 81.21003
0.73685 | 81.21022
0.73737 | 81.2104
0.73787 | 81.21058
0.7384 | 81.21077
0.73892 | 81.21097
0.73944 | 81.21115
0.73995 | 81.21133
0.74046 | 81.21152
0.741 | 81.21172
0.74151 | 81.2119
0.74204 | 81.21208
0.74254 | 81.21226
0.74304 | 81.21245
0.74357 | 81.21263
0.74409 | 81.21281
0.74459 | 81.213
0.74512 | 81.21317
0.74564 | 81.21336
0.74616 | 81.21353
0.74666 | 81.21372
0.74717 | 81.2139
0.7477 | 81.21407
0.74821 | 81.21426
0.74872 | 81.21443
0.74923 | 81.21462
0.74973 | 81.21479
0.75024 | 81.21496
0.75074 | 81.21513
0.75125 | 81.21532
0.75178 | 81.21549
0.75229 | 81.21567
0.7528 | 81.21584
0.75331 | 81.21602
0.75381 | 81.21619
0.75435 | 81.21637
0.75486 | 81.21655
0.75538 | 81.21672
0.7559 | 81.21691
0.7564 | 81.21707
0.75691 | 81.21725
0.75743 | 81.21742
0.75794 | 81.2176
0.75845 | 81.21777
0.75896 | 81.21793
0.75948 | 81.21811
0.76 | 81.21828
0.76051 | 81.21846
0.76101 | 81.21863
0.76153 | 81.2188
0.76206 | 81.21898
0.76257 | 81.21915
0.76307 | 81.21932
0.76358 | 81.21949
0.76409 | 81.21966
0.76462 | 81.21983
0.76513 | 81.22
0.76563 | 81.22018
0.76615 | 81.22035
0.76666 | 81.22051
0.76717 | 81.22068
0.76767 | 81.22085
0.76817 | 81.22101
0.76867 | 81.22118
0.76919 | 81.22135
0.76972 | 81.22151
0.77023 | 81.22168
0.77074 | 81.22186
0.77125 | 81.22202
0.77177 | 81.2222
0.77228 | 81.22237
0.7728 | 81.22254
0.77334 | 81.2227
0.77385 | 81.22288
0.77437 | 81.22305
0.77487 | 81.22321
0.77538 | 81.22338
0.77589 | 81.22355
0.77645 | 81.22372
0.77698 | 81.2239
0.77748 | 81.22407
0.77798 | 81.22423
0.7785 | 81.2244
0.77901 | 81.22456
0.77953 | 81.22473
0.78005 | 81.22489
0.78056 | 81.22506
0.78108 | 81.22524
0.78158 | 81.22538
0.78212 | 81.22557
0.78263 | 81.22574
0.78319 | 81.22591
0.7837 | 81.22609
0.78423 | 81.22626
0.78479 | 81.22643
0.7853 | 81.2266
0.78582 | 81.22676
0.78632 | 81.22693
0.78683 | 81.2271
0.78734 | 81.22726
0.78789 | 81.22743
0.78841 | 81.2276
0.78893 | 81.22777
0.78948 | 81.22793
0.79003 | 81.22812
0.79056 | 81.2283
0.79108 | 81.22846
0.79159 | 81.22862
0.79211 | 81.2288
0.79263 | 81.22896
0.79315 | 81.22911
0.79369 | 81.22929
0.7942 | 81.22946
0.79471 | 81.22962
0.79527 | 81.2298
0.79578 | 81.22996
0.7963 | 81.23013
0.79682 | 81.2303
0.79733 | 81.23046
0.79789 | 81.23063
0.79842 | 81.23081
0.79894 | 81.23097
0.79947 | 81.23115
0.79998 | 81.23131
0.80049 | 81.23147
0.801 | 81.23163
0.80152 | 81.23179
0.80206 | 81.23197
0.80257 | 81.23213
0.8031 | 81.2323
0.8036 | 81.23247
0.80414 | 81.23263
0.80464 | 81.2328
0.80516 | 81.23296
0.80567 | 81.23313
0.80621 | 81.23329
0.80671 | 81.23345
0.80723 | 81.23362
0.80773 | 81.23378
0.80823 | 81.23395
0.80873 | 81.23411
0.80925 | 81.23427
0.80976 | 81.23443
0.81027 | 81.23459
0.81078 | 81.23475
0.81129 | 81.23492
0.81182 | 81.23508
0.81232 | 81.23525
0.81284 | 81.23541
0.81337 | 81.23558
0.81387 | 81.23574
0.81439 | 81.23591
0.8149 | 81.23607
0.81541 | 81.23623
0.81595 | 81.2364
0.81647 | 81.23657
0.817 | 81.23673
0.81753 | 81.2369
0.81803 | 81.23706
0.81854 | 81.23722
0.81905 | 81.2374
0.81955 | 81.23755
0.82012 | 81.23772
0.82063 | 81.23789
0.8212 | 81.23807
0.82173 | 81.23825
0.82223 | 81.2384
0.82274 | 81.23857
0.82325 | 81.23873
0.82377 | 81.23888
0.82431 | 81.23906
0.82483 | 81.23923
0.82537 | 81.2394
0.82589 | 81.23956
0.82644 | 81.23974
0.82698 | 81.23991
0.8275 | 81.24007
0.82802 | 81.24024
0.82852 | 81.24041
0.82904 | 81.24057
0.82956 | 81.24073
0.83007 | 81.2409
0.83059 | 81.24107
0.83112 | 81.24123
0.83166 | 81.2414
0.83216 | 81.24157
0.83267 | 81.24173
0.83322 | 81.2419
0.83373 | 81.24207
0.83427 | 81.24223
0.83478 | 81.24241
0.83531 | 81.24256
0.83583 | 81.24273
0.83636 | 81.24291
0.83687 | 81.24306
0.83738 | 81.24323
0.83788 | 81.24339
0.8384 | 81.24355
0.83895 | 81.24372
0.83947 | 81.24389
0.84 | 81.24406
0.84052 | 81.24422
0.84103 | 81.2444
0.84153 | 81.24455
0.84204 | 81.24471
0.84255 | 81.24488
0.84306 | 81.24505
0.84359 | 81.24521
0.8441 | 81.24537
0.84462 | 81.24554
0.84515 | 81.2457
0.84565 | 81.24587
0.84617 | 81.24603
0.84669 | 81.24621
0.8472 | 81.24636
0.84772 | 81.24653
0.84822 | 81.24668
0.84873 | 81.24685
0.84924 | 81.24701
0.84977 | 81.24718
0.85028 | 81.24735
0.85078 | 81.24752
0.85128 | 81.24767
0.85181 | 81.24783
0.85231 | 81.248
0.85288 | 81.24817
0.85339 | 81.24834
0.8539 | 81.24851
0.85441 | 81.24867
0.85491 | 81.24882
0.85542 | 81.24899
0.85593 | 81.24915
0.85645 | 81.24931
0.85697 | 81.24948
0.85748 | 81.24965
0.858 | 81.24981
0.8585 | 81.24997
0.85903 | 81.25013
0.85959 | 81.2503
0.86012 | 81.25048
0.86067 | 81.25065
0.86121 | 81.25083
0.86172 | 81.25098
0.86225 | 81.25116
0.86276 | 81.25131
0.86326 | 81.25149
0.86378 | 81.25165
0.86431 | 81.25182
0.86483 | 81.25198
0.86533 | 81.25215
0.86587 | 81.25232
0.86638 | 81.25248
0.86688 | 81.25265
0.86738 | 81.25281
0.86794 | 81.25297
0.86844 | 81.25315
0.86896 | 81.25331
0.86947 | 81.25348
0.86997 | 81.25363
0.87053 | 81.2538
0.87105 | 81.25397
0.8716 | 81.25415
0.87214 | 81.25432
0.87267 | 81.2545
0.87318 | 81.25466
0.87372 | 81.25483
0.87423 | 81.255
0.87476 | 81.25516
0.87527 | 81.25533
0.8758 | 81.2555
0.8763 | 81.25566
0.87682 | 81.25583
0.87735 | 81.256
0.87785 | 81.25616
0.87836 | 81.25632
0.87888 | 81.25649
0.87939 | 81.25665
0.87989 | 81.25681
0.88042 | 81.25698
0.88097 | 81.25715
0.88147 | 81.25732
0.88199 | 81.25748
0.88252 | 81.25765
0.88304 | 81.25781
0.88356 | 81.25798
0.88408 | 81.25816
0.88459 | 81.25831
0.8851 | 81.25847
0.88562 | 81.25864
0.88616 | 81.25881
0.88667 | 81.25897
0.88718 | 81.25915
0.88768 | 81.25931
0.88822 | 81.25947
0.88873 | 81.25963
0.88923 | 81.2598
0.88973 | 81.25996
0.89024 | 81.26013
0.89074 | 81.26028
0.89124 | 81.26045
0.89176 | 81.26061
0.89227 | 81.26077
0.89283 | 81.26095
0.89335 | 81.26112
0.89388 | 81.26128
0.89439 | 81.26145
0.89489 | 81.26161
0.89541 | 81.26178
0.89592 | 81.26194
0.89643 | 81.2621
0.89693 | 81.26226
0.89744 | 81.26242
0.89796 | 81.26259
0.89847 | 81.26276
0.89899 | 81.26292
0.89951 | 81.26308
0.90005 | 81.26326
0.90057 | 81.26343
0.90107 | 81.26359
0.90159 | 81.26375
0.90209 | 81.26391
0.90259 | 81.26407
0.90312 | 81.26423
0.90362 | 81.26441
0.90414 | 81.26457
0.90467 | 81.26473
0.90517 | 81.2649
0.90569 | 81.26506
0.9062 | 81.26523
0.9067 | 81.26538
0.90722 | 81.26556
0.90772 | 81.26572
0.90828 | 81.26589
0.90879 | 81.26606
0.9093 | 81.26622
0.90982 | 81.26638
0.91034 | 81.26656
0.91087 | 81.26672
0.91137 | 81.26688
0.91188 | 81.26705
0.91238 | 81.2672
0.91291 | 81.26737
0.91343 | 81.26753
0.91394 | 81.26771
0.91446 | 81.26787
0.91497 | 81.26803
0.91548 | 81.2682
0.916 | 81.26836
0.91651 | 81.26853
0.91701 | 81.26868
0.91754 | 81.26886
0.91804 | 81.26901
0.91857 | 81.26918
0.91907 | 81.26935
0.91957 | 81.26951
0.9201 | 81.26967
0.9206 | 81.26983
0.92114 | 81.27001
0.92164 | 81.27016
0.92214 | 81.27032
0.92266 | 81.27048
0.92317 | 81.27065
0.92368 | 81.27082
0.9242 | 81.27097
0.9247 | 81.27113
0.92523 | 81.2713
0.92573 | 81.27147
0.92625 | 81.27163
0.92681 | 81.2718
0.92737 | 81.27198
0.92789 | 81.27216
0.9284 | 81.27232
0.92892 | 81.27248
0.92945 | 81.27265
0.92997 | 81.27281
0.93048 | 81.27298
0.93099 | 81.27315
0.93152 | 81.27331
0.93202 | 81.27347
0.93254 | 81.27363
0.93306 | 81.2738
0.93357 | 81.27397
0.93409 | 81.27412
0.93462 | 81.27429
0.93513 | 81.27446
0.93565 | 81.27463
0.93615 | 81.2748
0.93667 | 81.27495
0.93718 | 81.27511
0.93768 | 81.27528
0.93822 | 81.27543
0.93873 | 81.2756
0.93925 | 81.27576
0.93978 | 81.27593
0.94029 | 81.27611
0.94081 | 81.27626
0.94134 | 81.27642
0.94186 | 81.2766
0.94237 | 81.27676
0.94288 | 81.27691
0.94339 | 81.27708
0.9439 | 81.27724
0.94441 | 81.27741
0.94493 | 81.27757
0.94544 | 81.27772
0.94596 | 81.2779
0.94648 | 81.27806
0.947 | 81.27823
0.94752 | 81.27839
0.94802 | 81.27855
0.94855 | 81.27872
0.94905 | 81.27888
0.94958 | 81.27904
0.95013 | 81.27921
0.95064 | 81.27938
0.95116 | 81.27954
0.95166 | 81.2797
0.95216 | 81.27986
0.95268 | 81.28003
0.95319 | 81.28018
0.95369 | 81.28034
0.95422 | 81.28051
0.95475 | 81.28068
0.95526 | 81.28085
0.95577 | 81.281
0.95628 | 81.28117
0.95683 | 81.28133
0.95737 | 81.2815
0.9579 | 81.28167
0.95842 | 81.28184
0.95896 | 81.282
0.95946 | 81.28217
0.95998 | 81.28232
0.96048 | 81.28248
0.96099 | 81.28264
0.9615 | 81.2828
0.96203 | 81.28296
0.96253 | 81.28313
0.96305 | 81.28328
0.96358 | 81.28345
0.96409 | 81.28361
0.9646 | 81.28377
0.96512 | 81.28393
0.96562 | 81.2841
0.96613 | 81.28426
0.96665 | 81.28442
0.9672 | 81.28459
0.96773 | 81.28476
0.96824 | 81.28492
0.96875 | 81.28508
0.96926 | 81.28524
0.96979 | 81.28541
0.97031 | 81.28557
0.97084 | 81.28573
0.97136 | 81.2859
0.97188 | 81.28606
0.97242 | 81.28622
0.97298 | 81.2864
0.97348 | 81.28657
0.97399 | 81.28672
0.97453 | 81.28689
0.97506 | 81.28706
0.97558 | 81.28721
0.97608 | 81.28737
0.97659 | 81.28753
0.9771 | 81.28768
0.97762 | 81.28785
0.97813 | 81.28801
0.97864 | 81.28817
0.97918 | 81.28833
0.97968 | 81.2885
0.98019 | 81.28866
0.98072 | 81.28882
0.98123 | 81.28898
0.98174 | 81.28913
0.98225 | 81.2893
0.98275 | 81.28945
0.98328 | 81.28962
0.98379 | 81.28978
0.98432 | 81.28993
0.98483 | 81.2901
0.98536 | 81.29026
0.98588 | 81.29043
0.9864 | 81.29058
0.98694 | 81.29075
0.98745 | 81.29091
0.98797 | 81.29107
0.98849 | 81.29124
0.98899 | 81.29138
0.98953 | 81.29155
0.99003 | 81.29171
0.99055 | 81.29186
0.99105 | 81.29202
0.99156 | 81.29218
0.99207 | 81.29234
0.99258 | 81.2925
0.99309 | 81.29266
0.99362 | 81.29281
0.99418 | 81.29298
0.99469 | 81.29315
0.9952 | 81.2933
0.9957 | 81.29347
0.99624 | 81.29362
0.99674 | 81.29378
0.99728 | 81.29394
0.99784 | 81.29411
0.99837 | 81.29428
0.99887 | 81.29444
0.99939 | 81.29458
0.99989 | 81.29475
1.00008 | 81.29481

## Lithiation
Galvanostatic Intermittent Titration Technique (GITT) Potential profile of graphite electrode delithiation, obtained by applying 15 min Constant Current (CC) pulses at C/10 followed by 45 min of Open Circuit Voltage (OCV)
Graphite electrode
Working Electrode Potential (Ewe/V) | time/h
1.08131 | 0
1.08138 | 0.000277778
1.08134 | 0.000555556
1.08131 | 0.000833333
1.08134 | 0.00111
1.08147 | 0.00139
1.08128 | 0.00167
1.08138 | 0.00194
1.08134 | 0.00222
1.08131 | 0.0025
1.08131 | 0.00277
1.07931 | 0.00278
1.07853 | 0.00279
1.07791 | 0.00281
1.07734 | 0.00283
1.07678 | 0.00287
1.07619 | 0.0029
1.07553 | 0.00296
1.07491 | 0.003
1.07434 | 0.00308
1.07384 | 0.00312
1.07328 | 0.00319
1.07272 | 0.00327
1.07219 | 0.00334
1.07166 | 0.0034
1.07113 | 0.00347
1.07062 | 0.00353
1.07006 | 0.00361
1.0695 | 0.00368
1.069 | 0.00376
1.06841 | 0.00383
1.06784 | 0.00393
1.06734 | 0.00398
1.06675 | 0.00408
1.06616 | 0.00417
1.06563 | 0.00424
1.06509 | 0.00431
1.06456 | 0.00442
1.06406 | 0.00448
1.0635 | 0.00457
1.06281 | 0.00467
1.06225 | 0.00476
1.06172 | 0.00486
1.06119 | 0.00493
1.06066 | 0.005
1.06006 | 0.00509
1.05938 | 0.0052
1.05884 | 0.00529
1.05831 | 0.0054
1.05778 | 0.00545
1.05713 | 0.00557
1.05653 | 0.00569
1.056 | 0.00577
1.05544 | 0.00584
1.05494 | 0.00594
1.05441 | 0.00603
1.05391 | 0.0061
1.05338 | 0.00619
1.05284 | 0.00628
1.05228 | 0.00638
1.05178 | 0.00644
1.05125 | 0.00656
1.05069 | 0.00664
1.05016 | 0.00674
1.04953 | 0.00683
1.04888 | 0.00693
1.04831 | 0.00704
1.04781 | 0.00713
1.04728 | 0.00724
1.04675 | 0.00732
1.04622 | 0.00742
1.04566 | 0.00751
1.04516 | 0.00758
1.04453 | 0.00771
1.044 | 0.0078
1.04347 | 0.00789
1.04294 | 0.00799
1.04241 | 0.00808
1.04181 | 0.00821
1.04128 | 0.00829
1.04075 | 0.00839
1.04019 | 0.0085
1.03963 | 0.00861
1.03913 | 0.00867
1.0385 | 0.00878
1.03797 | 0.00888
1.03719 | 0.009
1.03666 | 0.00912
1.03603 | 0.00921
1.03544 | 0.00932
1.03494 | 0.00943
1.03441 | 0.00953
1.03391 | 0.00962
1.03331 | 0.00972
1.03281 | 0.00981
1.03228 | 0.00992
1.03172 | 0.01001
1.03119 | 0.01012
1.03066 | 0.01022
1.03009 | 0.01031
1.02953 | 0.01044
1.02897 | 0.01054
1.02841 | 0.01064
1.02781 | 0.01073
1.02728 | 0.01086
1.02678 | 0.01096
1.02625 | 0.01104
1.02572 | 0.01113
1.02519 | 0.01125
1.02466 | 0.01133
1.02406 | 0.01145
1.02347 | 0.01157
1.02284 | 0.01168
1.02234 | 0.01181
1.02172 | 0.01189
1.02119 | 0.01202
1.02066 | 0.01212
1.02012 | 0.01221
1.01959 | 0.01233
1.01906 | 0.01243
1.01847 | 0.01252
1.01794 | 0.01262
1.01731 | 0.01273
1.01678 | 0.01286
1.01622 | 0.01297
1.01569 | 0.01307
1.01509 | 0.01319
1.01453 | 0.0133
1.01397 | 0.01342
1.01344 | 0.01354
1.01288 | 0.01361
1.01234 | 0.01374
1.01169 | 0.01386
1.01109 | 0.01398
1.01044 | 0.01411
1.00988 | 0.01422
1.00937 | 0.01433
1.00881 | 0.01444
1.00812 | 0.01455
1.00759 | 0.01471
1.00706 | 0.01481
1.00653 | 0.01491
1.006 | 0.01499
1.00537 | 0.01514
1.00481 | 0.01527
1.00422 | 0.01536
1.00366 | 0.01546
1.00313 | 0.01561
1.00259 | 0.0157
1.00206 | 0.01583
1.00147 | 0.01592
1.00091 | 0.01604
1.00034 | 0.01617
0.99981 | 0.01629
0.99931 | 0.01641
0.99881 | 0.01651
0.99828 | 0.01661
0.99769 | 0.01676
0.99719 | 0.01684
0.99666 | 0.01698
0.99609 | 0.01707
0.99547 | 0.01722
0.99494 | 0.01733
0.99444 | 0.01743
0.99391 | 0.01754
0.99338 | 0.01766
0.99278 | 0.01776
0.99228 | 0.01789
0.99178 | 0.01799
0.99125 | 0.01812
0.99072 | 0.01821
0.99016 | 0.01833
0.98959 | 0.01848
0.98903 | 0.01858
0.9885 | 0.01868
0.98797 | 0.0188
0.98741 | 0.01892
0.98681 | 0.01904
0.98631 | 0.01916
0.98575 | 0.01926
0.98525 | 0.01937
0.98472 | 0.0195
0.98422 | 0.01962
0.98369 | 0.01974
0.98309 | 0.01985
0.98253 | 0.01998
0.98197 | 0.02009
0.98147 | 0.02022
0.98094 | 0.02033
0.98028 | 0.02047
0.97975 | 0.02057
0.97916 | 0.02072
0.97866 | 0.02082
0.97809 | 0.02096
0.97747 | 0.02107
0.97694 | 0.02121
0.97638 | 0.02133
0.97584 | 0.02146
0.97531 | 0.02156
0.97478 | 0.02171
0.97428 | 0.02182
0.97372 | 0.02194
0.97316 | 0.02206
0.97263 | 0.02217
0.97212 | 0.02228
0.97162 | 0.02241
0.97106 | 0.02254
0.97056 | 0.02264
0.97 | 0.02273
0.96947 | 0.02289
0.96897 | 0.023
0.96841 | 0.02314
0.96781 | 0.02326
0.96722 | 0.02339
0.96656 | 0.02353
0.96588 | 0.02368
0.96538 | 0.02381
0.96478 | 0.02394
0.96425 | 0.02406
0.96372 | 0.02419
0.96319 | 0.02431
0.96263 | 0.02445
0.96206 | 0.02458
0.96156 | 0.02471
0.96094 | 0.02482
0.96038 | 0.02497
0.95984 | 0.02511
0.95931 | 0.02522
0.95881 | 0.02535
0.95819 | 0.02546
0.95763 | 0.02562
0.95697 | 0.02575
0.95647 | 0.02586
0.95588 | 0.02602
0.95537 | 0.02615
0.95475 | 0.02627
0.95419 | 0.02641
0.95359 | 0.02653
0.95303 | 0.02671
0.95247 | 0.02682
0.95197 | 0.02694
0.95147 | 0.02706
0.95094 | 0.02718
0.95037 | 0.02729
0.94984 | 0.02746
0.94925 | 0.02758
0.94869 | 0.02771
0.94813 | 0.02782
0.94759 | 0.02799
0.94709 | 0.02813
0.9465 | 0.02822
0.946 | 0.02835
0.94544 | 0.02846
0.94491 | 0.02864
0.94428 | 0.02877
0.94372 | 0.02891
0.94319 | 0.02903
0.94266 | 0.02915
0.94209 | 0.0293
0.94156 | 0.02943
0.94103 | 0.02958
0.94041 | 0.02971
0.93991 | 0.02983
0.93931 | 0.02996
0.93881 | 0.03009
0.93825 | 0.03024
0.93763 | 0.03037
0.93713 | 0.03051
0.9366 | 0.03076
0.9361 | 0.03088
0.93558 | 0.03102
0.93501 | 0.03114
0.93449 | 0.03128
0.93396 | 0.03141
0.93344 | 0.03154
0.93292 | 0.03167
0.93239 | 0.0318
0.93187 | 0.03193
0.93137 | 0.03206
0.93082 | 0.03218
0.93029 | 0.03232
0.92973 | 0.03246
0.92923 | 0.03258
0.92868 | 0.03272
0.92811 | 0.03286
0.9276 | 0.03299
0.9271 | 0.03313
0.9266 | 0.03325
0.92604 | 0.03338
0.92551 | 0.03352
0.92499 | 0.03364
0.92448 | 0.03377
0.92397 | 0.0339
0.92344 | 0.03403
0.9229 | 0.03417
0.92239 | 0.0343
0.92189 | 0.03443
0.92138 | 0.03456
0.92087 | 0.03469
0.92036 | 0.03481
0.91982 | 0.03494
0.91929 | 0.03508
0.91875 | 0.03522
0.91823 | 0.03536
0.91772 | 0.03548
0.91722 | 0.03562
0.91671 | 0.03575
0.9162 | 0.03588
0.91567 | 0.03601
0.91515 | 0.03614
0.91464 | 0.03627
0.91414 | 0.03641
0.9136 | 0.03654
0.91308 | 0.03667
0.91258 | 0.03681
0.91206 | 0.03693
0.91154 | 0.03706
0.91103 | 0.0372
0.9105 | 0.03733
0.90998 | 0.03747
0.90944 | 0.0376
0.90893 | 0.03774
0.90843 | 0.03786
0.90792 | 0.038
0.90739 | 0.03813
0.90683 | 0.03827
0.90633 | 0.03841
0.90583 | 0.03853
0.90526 | 0.03868
0.90474 | 0.03882
0.90419 | 0.03897
0.90368 | 0.0391
0.90316 | 0.03923
0.90265 | 0.03937
0.90214 | 0.0395
0.90163 | 0.03964
0.90111 | 0.03977
0.9006 | 0.03991
0.90008 | 0.04004
0.89956 | 0.04018
0.89905 | 0.04031
0.89854 | 0.04046
0.89803 | 0.04058
0.89753 | 0.04071
0.89701 | 0.04084
0.89649 | 0.04098
0.89597 | 0.04112
0.89543 | 0.04126
0.89492 | 0.0414
0.89439 | 0.04153
0.89388 | 0.04168
0.89338 | 0.04181
0.89288 | 0.04193
0.89234 | 0.04208
0.89182 | 0.04222
0.89131 | 0.04236
0.89077 | 0.04249
0.89024 | 0.04264
0.88973 | 0.04277
0.88923 | 0.04291
0.8887 | 0.04304
0.8882 | 0.04319
0.88764 | 0.04332
0.88713 | 0.04347
0.88661 | 0.0436
0.8861 | 0.04373
0.8856 | 0.04388
0.88508 | 0.04402
0.88454 | 0.04415
0.88404 | 0.04429
0.88353 | 0.04443
0.88299 | 0.04457
0.88248 | 0.04472
0.88197 | 0.04484
0.88142 | 0.04499
0.88091 | 0.04513
0.88035 | 0.04527
0.87984 | 0.04542
0.87934 | 0.04555
0.87882 | 0.04569
0.8783 | 0.04583
0.87778 | 0.04597
0.87728 | 0.04611
0.87678 | 0.04624
0.87627 | 0.04638
0.87577 | 0.04652
0.87524 | 0.04666
0.87471 | 0.04681
0.87418 | 0.04695
0.87364 | 0.04709
0.87314 | 0.04723
0.87261 | 0.04737
0.87209 | 0.04751
0.87158 | 0.04766
0.87108 | 0.04779
0.87057 | 0.04793
0.87007 | 0.04807
0.86955 | 0.04821
0.86904 | 0.04834
0.86853 | 0.04848
0.86802 | 0.04862
0.86752 | 0.04876
0.86701 | 0.04891
0.86649 | 0.04904
0.86599 | 0.04918
0.86547 | 0.04932
0.86496 | 0.04947
0.86441 | 0.04961
0.8639 | 0.04976
0.86336 | 0.04989
0.8628 | 0.05004
0.86228 | 0.0502
0.86175 | 0.05034
0.86122 | 0.05048
0.86069 | 0.05063
0.86018 | 0.05077
0.85966 | 0.05092
0.85912 | 0.05106
0.85861 | 0.0512
0.85808 | 0.05134
0.85756 | 0.05149
0.85706 | 0.05163
0.85654 | 0.05178
0.85602 | 0.05192
0.85551 | 0.05206
0.85501 | 0.05221
0.8545 | 0.05234
0.85396 | 0.05248
0.85345 | 0.05263
0.85294 | 0.05277
0.85244 | 0.05291
0.85193 | 0.05305
0.85141 | 0.0532
0.8509 | 0.05334
0.85039 | 0.05348
0.84988 | 0.05362
0.84937 | 0.05376
0.84887 | 0.0539
0.84835 | 0.05404
0.84785 | 0.05418
0.84732 | 0.05432
0.84679 | 0.05447
0.84629 | 0.05461
0.84579 | 0.05476
0.84529 | 0.05489
0.84478 | 0.05504
0.84425 | 0.05518
0.84373 | 0.05532
0.84321 | 0.05547
0.8427 | 0.05562
0.8422 | 0.05576
0.8417 | 0.0559
0.84118 | 0.05604
0.84068 | 0.05618
0.84017 | 0.05632
0.83965 | 0.05647
0.83913 | 0.05662
0.83861 | 0.05676
0.83809 | 0.05691
0.83756 | 0.05706
0.83704 | 0.0572
0.83653 | 0.05734
0.83601 | 0.05749
0.83551 | 0.05763
0.83499 | 0.05777
0.83449 | 0.05792
0.83398 | 0.05806
0.83348 | 0.0582
0.83297 | 0.05836
0.83244 | 0.05849
0.83194 | 0.05864
0.83141 | 0.05879
0.83086 | 0.05893
0.83035 | 0.05909
0.82985 | 0.05922
0.82934 | 0.05937
0.82883 | 0.05952
0.82832 | 0.05966
0.82781 | 0.05981
0.82729 | 0.05995
0.82678 | 0.06009
0.82628 | 0.06024
0.82576 | 0.06038
0.82522 | 0.06053
0.82469 | 0.06067
0.82418 | 0.06083
0.82368 | 0.06098
0.82316 | 0.06112
0.82262 | 0.06127
0.82212 | 0.06142
0.8216 | 0.06156
0.82108 | 0.06171
0.82057 | 0.06187
0.82004 | 0.06201
0.81953 | 0.06216
0.81902 | 0.06231
0.81852 | 0.06245
0.818 | 0.06259
0.81749 | 0.06273
0.81698 | 0.06288
0.81648 | 0.06303
0.81598 | 0.06317
0.81547 | 0.06331
0.81497 | 0.06346
0.81445 | 0.0636
0.81393 | 0.06376
0.81338 | 0.06391
0.81287 | 0.06406
0.81236 | 0.06421
0.81182 | 0.06435
0.8113 | 0.06451
0.8108 | 0.06466
0.81029 | 0.0648
0.80978 | 0.06494
0.80927 | 0.06509
0.80875 | 0.06524
0.80825 | 0.06539
0.80773 | 0.06553
0.80722 | 0.06568
0.80672 | 0.06583
0.80621 | 0.06597
0.80571 | 0.06612
0.80518 | 0.06627
0.80464 | 0.06643
0.80414 | 0.06657
0.80364 | 0.06672
0.80311 | 0.06687
0.80259 | 0.06702
0.80208 | 0.06717
0.80156 | 0.06732
0.80105 | 0.06746
0.80053 | 0.06762
0.8 | 0.06777
0.79948 | 0.06793
0.79898 | 0.06808
0.79845 | 0.06822
0.79793 | 0.06837
0.79741 | 0.06852
0.79686 | 0.06867
0.79633 | 0.06883
0.79583 | 0.06899
0.79529 | 0.06913
0.79478 | 0.06929
0.79428 | 0.06944
0.79377 | 0.06959
0.79327 | 0.06973
0.79276 | 0.06988
0.79224 | 0.07003
0.79173 | 0.07018
0.79118 | 0.07034
0.79067 | 0.07049
0.79017 | 0.07064
0.78963 | 0.0708
0.7891 | 0.07096
0.78859 | 0.07111
0.78804 | 0.07126
0.78754 | 0.07142
0.78703 | 0.07157
0.78652 | 0.07172
0.78601 | 0.07187
0.78547 | 0.07203
0.78493 | 0.07219
0.78442 | 0.07234
0.78391 | 0.07249
0.78341 | 0.07264
0.7829 | 0.07278
0.7824 | 0.07294
0.78189 | 0.0731
0.78137 | 0.07325
0.78084 | 0.07341
0.78033 | 0.07356
0.77981 | 0.07371
0.77928 | 0.07387
0.77874 | 0.07403
0.77824 | 0.07418
0.77773 | 0.07434
0.7772 | 0.0745
0.77665 | 0.07466
0.77614 | 0.07482
0.77562 | 0.07498
0.77511 | 0.07513
0.77461 | 0.07528
0.7741 | 0.07543
0.7736 | 0.07559
0.77308 | 0.07575
0.77258 | 0.0759
0.77208 | 0.07604
0.77158 | 0.0762
0.77107 | 0.07636
0.77056 | 0.07652
0.77006 | 0.07667
0.76956 | 0.07682
0.76905 | 0.07698
0.76852 | 0.07713
0.76801 | 0.0773
0.76748 | 0.07746
0.76698 | 0.07761
0.76646 | 0.07777
0.76595 | 0.07793
0.76544 | 0.07808
0.76493 | 0.07824
0.76439 | 0.07841
0.76388 | 0.07857
0.76338 | 0.07873
0.76288 | 0.07888
0.76238 | 0.07904
0.76181 | 0.07921
0.76128 | 0.07938
0.76076 | 0.07954
0.76026 | 0.07969
0.75972 | 0.07986
0.75918 | 0.08003
0.75866 | 0.08019
0.75814 | 0.08037
0.7576 | 0.08053
0.7571 | 0.0807
0.75657 | 0.08086
0.75606 | 0.08103
0.75555 | 0.08119
0.75502 | 0.08135
0.75452 | 0.08152
0.75402 | 0.08168
0.75349 | 0.08185
0.75298 | 0.08201
0.75248 | 0.08217
0.75198 | 0.08233
0.75146 | 0.0825
0.75095 | 0.08267
0.75043 | 0.08283
0.74992 | 0.08299
0.74939 | 0.08317
0.74886 | 0.08334
0.74835 | 0.08351
0.74785 | 0.08367
0.74731 | 0.08385
0.74681 | 0.08402
0.7463 | 0.08418
0.74579 | 0.08434
0.74529 | 0.08451
0.74477 | 0.08469
0.74426 | 0.08486
0.74374 | 0.08503
0.74323 | 0.08521
0.7427 | 0.08538
0.7422 | 0.08554
0.74167 | 0.08572
0.74117 | 0.08589
0.74067 | 0.08607
0.74016 | 0.08623
0.73965 | 0.08641
0.73914 | 0.08658
0.73862 | 0.08676
0.7381 | 0.08694
0.73757 | 0.08712
0.73705 | 0.08729
0.73653 | 0.08747
0.73601 | 0.08766
0.73551 | 0.08782
0.73499 | 0.08801
0.73447 | 0.08819
0.73391 | 0.08838
0.73338 | 0.08857
0.73282 | 0.08876
0.73229 | 0.08895
0.73178 | 0.08913
0.73123 | 0.08931
0.73073 | 0.08951
0.73023 | 0.08968
0.7297 | 0.08987
0.72919 | 0.09005
0.72868 | 0.09023
0.72817 | 0.09042
0.72767 | 0.09061
0.72715 | 0.09078
0.72664 | 0.09097
0.72613 | 0.09116
0.72561 | 0.09135
0.7251 | 0.09153
0.72457 | 0.09172
0.72406 | 0.09192
0.72356 | 0.09209
0.72305 | 0.09228
0.72252 | 0.09248
0.72201 | 0.09267
0.72149 | 0.09287
0.72097 | 0.09306
0.72046 | 0.09325
0.71994 | 0.09344
0.71942 | 0.09364
0.71889 | 0.09383
0.71837 | 0.09404
0.71787 | 0.09423
0.71734 | 0.09443
0.71681 | 0.09463
0.71631 | 0.09483
0.71581 | 0.09502
0.71528 | 0.09522
0.71478 | 0.09541
0.71427 | 0.09562
0.71375 | 0.09581
0.71324 | 0.09602
0.71273 | 0.09621
0.71221 | 0.09642
0.71169 | 0.09662
0.71118 | 0.09683
0.71067 | 0.09704
0.71015 | 0.09724
0.70964 | 0.09744
0.70912 | 0.09765
0.70862 | 0.09784
0.70811 | 0.09807
0.7076 | 0.09826
0.70709 | 0.09848
0.70657 | 0.09868
0.70606 | 0.09888
0.70554 | 0.0991
0.70503 | 0.0993
0.70453 | 0.09952
0.70403 | 0.09971
0.70352 | 0.09994
0.70301 | 0.10014
0.7025 | 0.10036
0.70197 | 0.10057
0.70146 | 0.10079
0.70095 | 0.10102
0.70044 | 0.10122
0.69993 | 0.10144
0.69938 | 0.10167
0.69888 | 0.10189
0.69837 | 0.10211
0.69786 | 0.10233
0.69733 | 0.10254
0.69681 | 0.10278
0.69628 | 0.103
0.69574 | 0.10323
0.69523 | 0.10347
0.69473 | 0.10368
0.6942 | 0.10391
0.6937 | 0.10413
0.69315 | 0.10437
0.69263 | 0.10459
0.69212 | 0.10484
0.69159 | 0.10507
0.69106 | 0.10529
0.69056 | 0.10553
0.69005 | 0.10576
0.68952 | 0.10598
0.68899 | 0.10622
0.68849 | 0.10646
0.68795 | 0.10669
0.68743 | 0.10694
0.68693 | 0.10716
0.68641 | 0.1074
0.68589 | 0.10763
0.68539 | 0.10786
0.68489 | 0.10809
0.68438 | 0.10834
0.68385 | 0.10858
0.68332 | 0.10882
0.68281 | 0.10906
0.6823 | 0.1093
0.68178 | 0.10955
0.68128 | 0.10978
0.68076 | 0.11003
0.68024 | 0.11027
0.67974 | 0.1105
0.67924 | 0.11075
0.67873 | 0.11099
0.67823 | 0.11122
0.67773 | 0.11147
0.6772 | 0.11171
0.67669 | 0.11196
0.67618 | 0.11221
0.67566 | 0.11247
0.67514 | 0.11271
0.67462 | 0.11297
0.67412 | 0.11319
0.67362 | 0.11345
0.67309 | 0.1137
0.67259 | 0.11397
0.67208 | 0.11421
0.67157 | 0.11446
0.67106 | 0.11469
0.67056 | 0.11496
0.67001 | 0.11522
0.66951 | 0.11547
0.66901 | 0.11572
0.6685 | 0.11597
0.668 | 0.11623
0.66749 | 0.11648
0.66698 | 0.11673
0.66644 | 0.117
0.66594 | 0.11726
0.66541 | 0.11752
0.66488 | 0.11779
0.66438 | 0.11804
0.66386 | 0.11832
0.66336 | 0.11858
0.66285 | 0.11883
0.66233 | 0.1191
0.6618 | 0.11937
0.66129 | 0.11963
0.66076 | 0.1199
0.66023 | 0.12018
0.65973 | 0.12043
0.65921 | 0.12069
0.65869 | 0.12096
0.65819 | 0.12126
0.65769 | 0.12151
0.65717 | 0.12177
0.65666 | 0.12204
0.65615 | 0.12231
0.65564 | 0.12257
0.65511 | 0.12283
0.65459 | 0.12313
0.65408 | 0.12341
0.65357 | 0.12367
0.65304 | 0.12395
0.65254 | 0.12421
0.65203 | 0.12449
0.65151 | 0.12476
0.65101 | 0.12503
0.6505 | 0.12531
0.64999 | 0.12557
0.64944 | 0.12586
0.64891 | 0.12614
0.64841 | 0.12643
0.6479 | 0.12669
0.64739 | 0.12699
0.64688 | 0.12726
0.64638 | 0.12753
0.64587 | 0.12781
0.64537 | 0.12808
0.64486 | 0.12836
0.64434 | 0.12864
0.6438 | 0.12893
0.64329 | 0.12923
0.64276 | 0.12951
0.64225 | 0.12979
0.64175 | 0.13006
0.64125 | 0.13036
0.64073 | 0.13064
0.64022 | 0.13092
0.63971 | 0.1312
0.63919 | 0.13148
0.63866 | 0.13178
0.63815 | 0.13206
0.63764 | 0.13236
0.63713 | 0.13265
0.63663 | 0.13293
0.63613 | 0.13321
0.63563 | 0.13349
0.63512 | 0.13378
0.63459 | 0.13408
0.63408 | 0.13438
0.63356 | 0.13466
0.63303 | 0.13496
0.63252 | 0.13526
0.632 | 0.13555
0.63149 | 0.13584
0.63097 | 0.13614
0.63044 | 0.13644
0.62993 | 0.13675
0.62942 | 0.13704
0.62886 | 0.13733
0.62833 | 0.13766
0.62781 | 0.13797
0.62729 | 0.13828
0.62678 | 0.13857
0.62627 | 0.13886
0.62575 | 0.13917
0.62525 | 0.13944
0.62474 | 0.13976
0.6242 | 0.14004
0.6237 | 0.14032
0.62319 | 0.14065
0.62267 | 0.14094
0.62216 | 0.14126
0.62165 | 0.14156
0.62114 | 0.14185
0.62064 | 0.14215
0.62012 | 0.14246
0.61961 | 0.14277
0.61911 | 0.14307
0.61856 | 0.14338
0.61805 | 0.14372
0.61754 | 0.14402
0.61703 | 0.14434
0.61649 | 0.14463
0.61598 | 0.14471
0.61546 | 0.1453
0.61495 | 0.14559
0.61443 | 0.14591
0.61392 | 0.14621
0.6134 | 0.14653
0.6129 | 0.14683
0.61238 | 0.14715
0.61187 | 0.14746
0.61135 | 0.14777
0.61085 | 0.14806
0.61031 | 0.14841
0.6098 | 0.14873
0.6093 | 0.14903
0.6088 | 0.14934
0.60827 | 0.14965
0.60776 | 0.14998
0.60725 | 0.15029
0.60671 | 0.15062
0.6062 | 0.15096
0.60569 | 0.15126
0.60518 | 0.15158
0.60465 | 0.15191
0.60415 | 0.15223
0.60361 | 0.15256
0.6031 | 0.15287
0.60259 | 0.15318
0.60206 | 0.15354
0.60153 | 0.15387
0.60102 | 0.15418
0.60051 | 0.15451
0.59998 | 0.15484
0.59947 | 0.15518
0.59894 | 0.15551
0.59843 | 0.15584
0.59791 | 0.15617
0.59739 | 0.15648
0.59686 | 0.15682
0.59635 | 0.15716
0.59583 | 0.15749
0.59533 | 0.15784
0.59481 | 0.15816
0.59429 | 0.1585
0.59378 | 0.15884
0.59327 | 0.15916
0.59275 | 0.15949
0.59221 | 0.15983
0.59167 | 0.16017
0.59117 | 0.16052
0.59065 | 0.16086
0.59015 | 0.16119
0.58962 | 0.16152
0.5891 | 0.16186
0.5886 | 0.16219
0.5881 | 0.16252
0.58759 | 0.16287
0.58708 | 0.1632
0.58658 | 0.16354
0.58606 | 0.16388
0.58556 | 0.16423
0.58505 | 0.16457
0.58455 | 0.16488
0.58402 | 0.16522
0.5835 | 0.16558
0.58298 | 0.16593
0.58247 | 0.16628
0.58197 | 0.16661
0.58147 | 0.16694
0.58094 | 0.16729
0.58043 | 0.16766
0.57991 | 0.16798
0.57941 | 0.16834
0.57889 | 0.1687
0.57837 | 0.16904
0.57785 | 0.16939
0.57735 | 0.16975
0.57684 | 0.1701
0.57633 | 0.17042
0.57583 | 0.17077
0.57533 | 0.17112
0.5748 | 0.17148
0.5743 | 0.17184
0.57379 | 0.17218
0.57328 | 0.17253
0.57277 | 0.17288
0.57226 | 0.17326
0.57173 | 0.17362
0.57121 | 0.17397
0.57069 | 0.17435
0.57019 | 0.1747
0.56968 | 0.17506
0.56916 | 0.17536
0.56865 | 0.17576
0.56814 | 0.17609
0.56764 | 0.17647
0.56713 | 0.17683
0.56662 | 0.17719
0.5661 | 0.17755
0.56558 | 0.17792
0.56507 | 0.17832
0.56453 | 0.17867
0.564 | 0.17906
0.56347 | 0.17944
0.56296 | 0.17978
0.56243 | 0.18016
0.5619 | 0.18054
0.56138 | 0.18093
0.56085 | 0.18131
0.56035 | 0.18168
0.55984 | 0.18204
0.55933 | 0.18242
0.55882 | 0.18281
0.55831 | 0.18317
0.55781 | 0.18352
0.55728 | 0.18391
0.55677 | 0.18428
0.55624 | 0.18464
0.55574 | 0.18504
0.55524 | 0.18543
0.55473 | 0.18579
0.55421 | 0.18617
0.55369 | 0.18655
0.55318 | 0.18692
0.55266 | 0.18731
0.55215 | 0.18769
0.55164 | 0.18806
0.55109 | 0.18845
0.55058 | 0.18885
0.55007 | 0.18924
0.54957 | 0.18961
0.54905 | 0.18999
0.54855 | 0.19037
0.54803 | 0.19076
0.54753 | 0.19116
0.54702 | 0.19155
0.54652 | 0.19192
0.546 | 0.19232
0.5455 | 0.1927
0.54499 | 0.19308
0.54448 | 0.19346
0.54397 | 0.19384
0.54344 | 0.19426
0.54293 | 0.19464
0.54243 | 0.19503
0.54191 | 0.19542
0.54139 | 0.19582
0.54089 | 0.19621
0.54039 | 0.19661
0.53988 | 0.197
0.53938 | 0.19739
0.53888 | 0.19777
0.53835 | 0.19819
0.53784 | 0.19859
0.53732 | 0.19898
0.53682 | 0.19939
0.53628 | 0.19979
0.53578 | 0.20021
0.53527 | 0.20058
0.53477 | 0.20099
0.53425 | 0.20138
0.53373 | 0.20181
0.53321 | 0.20219
0.53271 | 0.20262
0.53219 | 0.20302
0.53167 | 0.20344
0.53115 | 0.20386
0.53063 | 0.20427
0.53013 | 0.20468
0.52962 | 0.20508
0.52912 | 0.20549
0.52862 | 0.20591
0.52811 | 0.20631
0.5276 | 0.20673
0.52708 | 0.20713
0.52658 | 0.20753
0.52607 | 0.20795
0.52554 | 0.20836
0.52503 | 0.20878
0.52453 | 0.20921
0.52403 | 0.20962
0.52351 | 0.21004
0.52296 | 0.21047
0.52246 | 0.21092
0.52195 | 0.21132
0.52141 | 0.21175
0.52091 | 0.21219
0.52041 | 0.21258
0.51991 | 0.21303
0.5194 | 0.21344
0.51889 | 0.21386
0.51838 | 0.21428
0.51787 | 0.21469
0.51737 | 0.21512
0.51686 | 0.21556
0.51635 | 0.21598
0.51585 | 0.2164
0.51534 | 0.21682
0.51483 | 0.21727
0.51431 | 0.21768
0.51381 | 0.21813
0.51331 | 0.21855
0.51278 | 0.21898
0.51226 | 0.21943
0.51174 | 0.21986
0.51123 | 0.22031
0.51072 | 0.22074
0.51022 | 0.22119
0.50969 | 0.22163
0.50918 | 0.22207
0.50867 | 0.22249
0.50816 | 0.22292
0.50765 | 0.22337
0.50714 | 0.22378
0.50662 | 0.22426
0.50611 | 0.22471
0.5056 | 0.22516
0.50509 | 0.22562
0.50459 | 0.22608
0.50408 | 0.22652
0.50358 | 0.22695
0.50307 | 0.22738
0.50256 | 0.22784
0.50204 | 0.2283
0.50153 | 0.22874
0.50102 | 0.22918
0.50052 | 0.22963
0.49999 | 0.2301
0.49947 | 0.23057
0.49895 | 0.23103
0.49843 | 0.23149
0.49793 | 0.23196
0.49743 | 0.23239
0.49689 | 0.23284
0.49637 | 0.23332
0.49586 | 0.23381
0.49534 | 0.23427
0.49483 | 0.2347
0.49433 | 0.23521
0.49382 | 0.23566
0.49332 | 0.23607
0.4928 | 0.23655
0.49228 | 0.23701
0.49176 | 0.23752
0.49125 | 0.23798
0.49072 | 0.23847
0.49021 | 0.23894
0.48969 | 0.23943
0.48919 | 0.23989
0.48867 | 0.24037
0.48816 | 0.24082
0.48762 | 0.24134
0.48711 | 0.24181
0.48658 | 0.2423
0.48608 | 0.24276
0.48558 | 0.24325
0.48507 | 0.24373
0.48456 | 0.24421
0.48405 | 0.24468
0.48353 | 0.24516
0.48302 | 0.24564
0.48248 | 0.24614
0.48195 | 0.24662
0.48143 | 0.24716
0.48093 | 0.24762
0.48042 | 0.24812
0.47991 | 0.24859
0.47941 | 0.24906
0.4789 | 0.24956
0.47837 | 0.25006
0.47786 | 0.25053
0.47735 | 0.25102
0.47684 | 0.2515
0.47633 | 0.25201
0.47582 | 0.25252
0.47558 | 0.25278
0.4767 | 0.25278
0.4772 | 0.25506
0.4777 | 0.26161
0.47822 | 0.26764
0.47873 | 0.27435
0.47923 | 0.28165
0.47968 | 0.28998
0.48019 | 0.29809
0.48061 | 0.30643
0.48089 | 0.31319
0.48099 | 0.31597
0.48116 | 0.31874
0.48123 | 0.32152
0.48131 | 0.32219
0.48131 | 0.32247
0.48133 | 0.32274
0.48133 | 0.32302
0.48132 | 0.3233
0.48138 | 0.32358
0.48135 | 0.32386
0.48139 | 0.32413
0.48137 | 0.32441
0.4814 | 0.32469
0.48141 | 0.32497
0.48142 | 0.32524
0.48145 | 0.32552
0.48144 | 0.3258
0.48146 | 0.32608
0.48148 | 0.32636
0.48147 | 0.32663
0.48148 | 0.32691
0.48151 | 0.32719
0.4815 | 0.32747
0.48152 | 0.32774
0.48151 | 0.32802
0.48156 | 0.3283
0.48154 | 0.32858
0.48156 | 0.32886
0.48157 | 0.32913
0.48161 | 0.32941
0.48161 | 0.32969
0.48162 | 0.32997
0.48162 | 0.33024
0.48165 | 0.33052
0.48166 | 0.3308
0.48164 | 0.33108
0.48167 | 0.33136
0.48167 | 0.33163
0.48171 | 0.33191
0.48169 | 0.33219
0.48173 | 0.33247
0.48174 | 0.33274
0.48174 | 0.33302
0.48178 | 0.3333
0.48178 | 0.33358
0.48175 | 0.33386
0.48176 | 0.33413
0.4818 | 0.33441
0.48182 | 0.33469
0.48184 | 0.33497
0.48183 | 0.33524
0.48184 | 0.33552
0.48186 | 0.3358
0.48197 | 0.33749
0.48208 | 0.33996
0.48219 | 0.34293
0.48229 | 0.34588
0.48241 | 0.34832
0.48251 | 0.35084
0.48262 | 0.35431
0.48274 | 0.35696
0.48284 | 0.35939
0.48304 | 0.36552
0.48326 | 0.37125
0.48346 | 0.37676
0.48366 | 0.38311
0.48377 | 0.38607
0.48387 | 0.38957
0.48398 | 0.39242
0.4841 | 0.39571
0.48421 | 0.40009
0.48431 | 0.40308
0.48441 | 0.40598
0.48452 | 0.40886
0.48464 | 0.41248
0.48474 | 0.41602
0.48484 | 0.41861
0.48494 | 0.42221
0.48505 | 0.42564
0.48516 | 0.42947
0.48527 | 0.43273
0.48537 | 0.43639
0.48547 | 0.43976
0.48558 | 0.44291
0.48568 | 0.44628
0.48578 | 0.44997
0.48589 | 0.45366
0.48599 | 0.45733
0.48609 | 0.46047
0.48619 | 0.46422
0.4863 | 0.4678
0.48641 | 0.47104
0.48651 | 0.4748
0.48661 | 0.47916
0.48672 | 0.48237
0.48682 | 0.48631
0.48693 | 0.49027
0.48703 | 0.49416
0.48715 | 0.49775
0.48727 | 0.50215
0.48737 | 0.50642
0.48747 | 0.50984
0.48758 | 0.51327
0.48768 | 0.51788
0.48778 | 0.52204
0.48789 | 0.52561
0.48799 | 0.52976
0.4881 | 0.53419
0.4882 | 0.53841
0.48831 | 0.542
0.48841 | 0.54593
0.48852 | 0.54998
0.48862 | 0.55401
0.48874 | 0.55413
0.48864 | 0.55418
0.48853 | 0.55456
0.48864 | 0.55516
0.48877 | 0.55967
0.48867 | 0.56002
0.48877 | 0.56031
0.48888 | 0.56486
0.48901 | 0.56877
0.4889 | 0.56888
0.489 | 0.57002
0.48911 | 0.57335
0.48921 | 0.57763
0.48932 | 0.58275
0.48943 | 0.587
0.48954 | 0.59101
0.48966 | 0.59544
0.48955 | 0.59578
0.48966 | 0.59662
0.48976 | 0.60096
0.48986 | 0.60527
0.48997 | 0.60935
0.49008 | 0.61371
0.49019 | 0.61858
0.4903 | 0.62349
0.49041 | 0.62754
0.49051 | 0.63249
0.49062 | 0.63687
0.49073 | 0.64184
0.49083 | 0.64641
0.49093 | 0.65122
0.49104 | 0.65521
0.49114 | 0.65954
0.49125 | 0.66467
0.49135 | 0.66926
0.49146 | 0.67353
0.49156 | 0.67885
0.49167 | 0.68303
0.49177 | 0.68842
0.49187 | 0.69313
0.49198 | 0.69809
0.49209 | 0.70342
0.49219 | 0.70832
0.4923 | 0.71233
0.49218 | 0.71256
0.49229 | 0.71302
0.49239 | 0.71678
0.49249 | 0.72114
0.49239 | 0.72196
0.49249 | 0.72244
0.4926 | 0.72699
0.49271 | 0.73239
0.49282 | 0.73716
0.49292 | 0.74159
0.49282 | 0.74196
0.49293 | 0.74276
0.49304 | 0.74808
0.49314 | 0.75261
0.49324 | 0.75817
0.49334 | 0.76283
0.49347 | 0.76729
0.49336 | 0.76749
0.49347 | 0.76834
0.49336 | 0.76876
0.49347 | 0.76889
0.49358 | 0.77377
0.49368 | 0.77938
0.49378 | 0.78488
0.4939 | 0.78942
0.4938 | 0.78957
0.4939 | 0.78978
0.49402 | 0.79556
0.49412 | 0.80029
0.49422 | 0.80582
0.49433 | 0.8108
0.49443 | 0.81619
0.49454 | 0.82184
0.49465 | 0.82763
0.49475 | 0.83159
0.49486 | 0.83793
0.49496 | 0.84312
0.49506 | 0.84784
0.49517 | 0.85277
0.49528 | 0.85808
0.49518 | 0.85847
0.49528 | 0.85913
0.49538 | 0.86438
0.49548 | 0.86898
0.49538 | 0.86899
0.49548 | 0.86928
0.49559 | 0.87457
0.49548 | 0.87467
0.49559 | 0.87487
0.49569 | 0.8799
0.49581 | 0.88531
0.49591 | 0.89164
0.49602 | 0.89698
0.49612 | 0.90226
0.49622 | 0.90731
0.49633 | 0.91314
0.49643 | 0.91853
0.49655 | 0.9235
0.49645 | 0.92378
0.49655 | 0.92541
0.49664 | 0.93091
0.49716 | 0.93091
0.49718 | 0.93119
0.49717 | 0.93147
0.49717 | 0.93174
0.49721 | 0.93202
0.49718 | 0.9323
0.49716 | 0.93258
0.49722 | 0.93286
0.49719 | 0.93313
0.4972 | 0.93341
0.4972 | 0.93368
0.49603 | 0.93369
0.49552 | 0.93389
0.495 | 0.93426
0.4945 | 0.93468
0.49398 | 0.93512
0.49347 | 0.93556
0.49296 | 0.93598
0.49246 | 0.93641
0.49194 | 0.93682
0.49144 | 0.93726
0.49093 | 0.93768
0.4904 | 0.93814
0.48989 | 0.93857
0.48938 | 0.93901
0.48886 | 0.93943
0.48834 | 0.9399
0.48782 | 0.94035
0.48731 | 0.94078
0.4868 | 0.94123
0.48629 | 0.94164
0.48579 | 0.94209
0.48528 | 0.94253
0.48478 | 0.94297
0.48425 | 0.94342
0.48374 | 0.94387
0.48323 | 0.94431
0.4827 | 0.94477
0.48218 | 0.9452
0.48167 | 0.94567
0.48116 | 0.94612
0.48065 | 0.94658
0.48014 | 0.94701
0.47963 | 0.94748
0.47912 | 0.94791
0.47862 | 0.94836
0.47812 | 0.94879
0.47762 | 0.94927
0.4771 | 0.94968
0.47659 | 0.95017
0.47607 | 0.95062
0.47557 | 0.95108
0.47505 | 0.95154
0.47452 | 0.95202
0.47401 | 0.95249
0.47349 | 0.95297
0.47298 | 0.95342
0.47247 | 0.95389
0.47196 | 0.95431
0.47145 | 0.95463
0.47094 | 0.9553
0.47043 | 0.95574
0.46987 | 0.95626
0.46933 | 0.95672
0.46882 | 0.95726
0.46831 | 0.95773
0.4678 | 0.95818
0.4673 | 0.95866
0.46678 | 0.95916
0.46628 | 0.95963
0.46577 | 0.9601
0.46526 | 0.96056
0.46476 | 0.96104
0.46423 | 0.96153
0.46371 | 0.96202
0.4632 | 0.9625
0.4627 | 0.96301
0.46218 | 0.96347
0.46168 | 0.96396
0.46117 | 0.96444
0.46066 | 0.96493
0.46016 | 0.9654
0.45965 | 0.96592
0.45914 | 0.96639
0.45863 | 0.96687
0.45812 | 0.96739
0.45761 | 0.96789
0.4571 | 0.96839
0.45659 | 0.96876
0.45609 | 0.96931
0.45558 | 0.96983
0.45507 | 0.97034
0.45457 | 0.97083
0.45406 | 0.97134
0.45353 | 0.97186
0.45303 | 0.97238
0.45251 | 0.97287
0.45199 | 0.97341
0.45148 | 0.97393
0.45095 | 0.97442
0.45043 | 0.97495
0.44992 | 0.97547
0.44941 | 0.97598
0.44891 | 0.97648
0.44841 | 0.977
0.44789 | 0.97753
0.44738 | 0.97802
0.44687 | 0.97856
0.44636 | 0.97909
0.44586 | 0.97961
0.44534 | 0.98011
0.4448 | 0.98066
0.44428 | 0.98119
0.44376 | 0.98174
0.44325 | 0.98226
0.44273 | 0.98281
0.44222 | 0.98335
0.44171 | 0.98387
0.4412 | 0.98439
0.44069 | 0.98494
0.44017 | 0.98548
0.43966 | 0.98602
0.43916 | 0.98657
0.43865 | 0.98708
0.43813 | 0.98761
0.43762 | 0.98816
0.4371 | 0.98871
0.43655 | 0.98926
0.43604 | 0.98982
0.43553 | 0.99038
0.43502 | 0.99093
0.43451 | 0.99144
0.43401 | 0.99202
0.43351 | 0.99256
0.43299 | 0.99312
0.43248 | 0.99368
0.43195 | 0.99424
0.43144 | 0.99479
0.43093 | 0.99534
0.43041 | 0.99592
0.42991 | 0.99644
0.4294 | 0.99701
0.4289 | 0.99755
0.42838 | 0.99812
0.42787 | 0.99867
0.42736 | 0.99926
0.42684 | 0.99982
0.42632 | 1.00039
0.4258 | 1.00097
0.42528 | 1.00153
0.42477 | 1.00208
0.42426 | 1.00267
0.42374 | 1.00323
0.42324 | 1.00384
0.42271 | 1.00411
0.42219 | 1.00504
0.42168 | 1.00562
0.42117 | 1.00618
0.42065 | 1.00676
0.42014 | 1.00735
0.41963 | 1.00794
0.4191 | 1.00849
0.41859 | 1.00912
0.41808 | 1.00967
0.41755 | 1.01029
0.41702 | 1.01087
0.4165 | 1.01151
0.41593 | 1.01209
0.41543 | 1.01273
0.41492 | 1.01335
0.4144 | 1.01392
0.41388 | 1.01452
0.41338 | 1.01511
0.41287 | 1.01573
0.41236 | 1.01627
0.41185 | 1.01691
0.41135 | 1.0175
0.41085 | 1.01809
0.41034 | 1.0187
0.40983 | 1.0193
0.40931 | 1.01992
0.4088 | 1.02052
0.40829 | 1.02112
0.40776 | 1.02169
0.40725 | 1.02237
0.40674 | 1.02297
0.40624 | 1.02357
0.40568 | 1.02419
0.40518 | 1.0248
0.40468 | 1.02544
0.40417 | 1.02607
0.40367 | 1.02666
0.40316 | 1.02729
0.40265 | 1.02792
0.40213 | 1.02853
0.40163 | 1.02915
0.40112 | 1.02975
0.40062 | 1.03041
0.40011 | 1.03101
0.3996 | 1.03166
0.3991 | 1.03227
0.39859 | 1.03288
0.39806 | 1.03354
0.39755 | 1.03418
0.39702 | 1.03482
0.39649 | 1.03548
0.39599 | 1.03613
0.39548 | 1.03672
0.39496 | 1.03735
0.39445 | 1.03783
0.39394 | 1.03871
0.39342 | 1.03935
0.39289 | 1.04001
0.39238 | 1.04068
0.39187 | 1.04132
0.39136 | 1.04196
0.39084 | 1.04266
0.39033 | 1.04334
0.38982 | 1.04396
0.38931 | 1.04461
0.38879 | 1.04527
0.38829 | 1.0459
0.38777 | 1.0466
0.38726 | 1.04726
0.38673 | 1.04791
0.38619 | 1.04863
0.38568 | 1.04925
0.38517 | 1.04998
0.38466 | 1.0506
0.38413 | 1.05132
0.38362 | 1.05201
0.3831 | 1.05267
0.3826 | 1.05331
0.38209 | 1.05402
0.38158 | 1.05467
0.38106 | 1.05536
0.38056 | 1.05604
0.38003 | 1.05674
0.37953 | 1.05742
0.37903 | 1.05811
0.37852 | 1.05879
0.37802 | 1.05943
0.37751 | 1.06012
0.377 | 1.0608
0.3765 | 1.06148
0.37599 | 1.06216
0.37547 | 1.06286
0.37496 | 1.06359
0.37445 | 1.06431
0.37393 | 1.06498
0.37339 | 1.06569
0.37286 | 1.06644
0.37235 | 1.06714
0.37185 | 1.06781
0.37135 | 1.06852
0.37085 | 1.06921
0.37033 | 1.06979
0.36983 | 1.07055
0.36933 | 1.07126
0.3688 | 1.07198
0.3683 | 1.07266
0.3678 | 1.07341
0.36729 | 1.0741
0.36678 | 1.07483
0.36628 | 1.07554
0.36577 | 1.07624
0.36526 | 1.07699
0.36475 | 1.07772
0.36423 | 1.07845
0.36372 | 1.0792
0.3632 | 1.07995
0.3627 | 1.08067
0.36219 | 1.08138
0.36167 | 1.08211
0.36115 | 1.0829
0.36063 | 1.08365
0.36011 | 1.08438
0.35957 | 1.08515
0.35903 | 1.08593
0.35852 | 1.08669
0.35801 | 1.08749
0.35751 | 1.08819
0.35701 | 1.08891
0.3565 | 1.08965
0.35597 | 1.09041
0.35546 | 1.0912
0.35495 | 1.09194
0.35443 | 1.09271
0.35391 | 1.09346
0.3534 | 1.09422
0.35289 | 1.09501
0.35238 | 1.09574
0.35186 | 1.09653
0.35135 | 1.09728
0.35084 | 1.09808
0.35034 | 1.09883
0.34983 | 1.09959
0.34931 | 1.10037
0.34879 | 1.10113
0.34828 | 1.10192
0.34777 | 1.10272
0.34727 | 1.10345
0.34676 | 1.10428
0.34625 | 1.10504
0.34572 | 1.10584
0.34522 | 1.10659
0.34469 | 1.10741
0.34418 | 1.10822
0.34368 | 1.10902
0.34317 | 1.1098
0.34267 | 1.1106
0.34216 | 1.11139
0.34166 | 1.11217
0.34116 | 1.11298
0.34064 | 1.11372
0.34011 | 1.11455
0.33961 | 1.11533
0.3391 | 1.11617
0.33858 | 1.11701
0.33808 | 1.11781
0.33757 | 1.11856
0.33707 | 1.1194
0.33656 | 1.12019
0.33604 | 1.12104
0.33554 | 1.12182
0.33503 | 1.12263
0.33452 | 1.12347
0.33402 | 1.12426
0.33348 | 1.12509
0.33298 | 1.12594
0.33247 | 1.12677
0.33197 | 1.12759
0.33145 | 1.12837
0.33093 | 1.12924
0.33043 | 1.13009
0.32993 | 1.13091
0.32942 | 1.13171
0.32891 | 1.13258
0.3284 | 1.13339
0.32789 | 1.13424
0.32739 | 1.13508
0.32688 | 1.13588
0.32638 | 1.13677
0.32587 | 1.13762
0.32537 | 1.13842
0.32486 | 1.13929
0.32433 | 1.14017
0.32383 | 1.14099
0.32333 | 1.14186
0.32282 | 1.14272
0.32232 | 1.14359
0.32178 | 1.14443
0.32127 | 1.14532
0.32077 | 1.14623
0.32023 | 1.14711
0.31973 | 1.14801
0.31922 | 1.14884
0.3187 | 1.14973
0.31817 | 1.15064
0.31764 | 1.15159
0.31713 | 1.15246
0.31661 | 1.15334
0.31611 | 1.15423
0.31559 | 1.15514
0.31507 | 1.15605
0.31456 | 1.15696
0.31403 | 1.15784
0.31351 | 1.15876
0.31301 | 1.15963
0.31246 | 1.16055
0.31195 | 1.16149
0.31145 | 1.16237
0.31094 | 1.16329
0.31043 | 1.16418
0.30992 | 1.1651
0.30939 | 1.16603
0.30889 | 1.16701
0.30837 | 1.16787
0.30786 | 1.16882
0.30736 | 1.16972
0.30685 | 1.17061
0.30633 | 1.17154
0.30582 | 1.17247
0.3053 | 1.17339
0.30479 | 1.17438
0.30428 | 1.17532
0.30378 | 1.17623
0.30327 | 1.17717
0.30274 | 1.1781
0.30224 | 1.17904
0.30172 | 1.18001
0.30121 | 1.18096
0.3007 | 1.18191
0.3002 | 1.18278
0.29975 | 1.18369
0.30076 | 1.18369
0.30088 | 1.18373
0.30098 | 1.18391
0.30108 | 1.18431
0.30119 | 1.18508
0.30129 | 1.18665
0.30139 | 1.18896
0.3015 | 1.19155
0.3016 | 1.19353
0.3017 | 1.1956
0.30181 | 1.19808
0.30191 | 1.20028
0.30202 | 1.20277
0.30214 | 1.20558
0.30225 | 1.20857
0.30236 | 1.21208
0.30248 | 1.21497
0.30258 | 1.21913
0.30268 | 1.22262
0.30279 | 1.22649
0.30289 | 1.22943
0.30302 | 1.23381
0.3029 | 1.23397
0.303 | 1.23409
0.3031 | 1.23841
0.30322 | 1.24275
0.30332 | 1.24756
0.30343 | 1.25218
0.30353 | 1.25699
0.30364 | 1.26205
0.30374 | 1.26666
0.30386 | 1.27218
0.30396 | 1.27905
0.30406 | 1.28342
0.30418 | 1.28975
0.30429 | 1.29573
0.30419 | 1.29624
0.30433 | 1.29649
0.30443 | 1.30379
0.30453 | 1.30823
0.30464 | 1.31486
0.30474 | 1.32006
0.30485 | 1.32437
0.30473 | 1.32454
0.30483 | 1.32473
0.30472 | 1.32607
0.30482 | 1.32615
0.30492 | 1.33112
0.30502 | 1.33573
0.30512 | 1.34156
0.30523 | 1.3476
0.30533 | 1.35273
0.30543 | 1.36096
0.30553 | 1.36538
0.30564 | 1.37197
0.30574 | 1.37233
0.30589 | 1.37235
0.30599 | 1.37241
0.30587 | 1.37247
0.30575 | 1.37251
0.30565 | 1.37252
0.30575 | 1.38021
0.30586 | 1.38525
0.30596 | 1.39237
0.30607 | 1.39852
0.30618 | 1.40496
0.30629 | 1.41263
0.3064 | 1.41974
0.30651 | 1.42615
0.3064 | 1.42631
0.3065 | 1.42831
0.30662 | 1.43424
0.30672 | 1.44207
0.30683 | 1.44864
0.30693 | 1.45617
0.30703 | 1.46118
0.30713 | 1.46843
0.30723 | 1.47634
0.30734 | 1.48383
0.30723 | 1.48397
0.30733 | 1.48398
0.30744 | 1.49069
0.30755 | 1.49733
0.30745 | 1.49883
0.30755 | 1.49898
0.30744 | 1.50288
0.30756 | 1.50295
0.30766 | 1.50698
0.30776 | 1.51387
0.30786 | 1.52112
0.30798 | 1.52844
0.30806 | 1.53677
0.30816 | 1.54261
0.30827 | 1.55066
0.30838 | 1.55771
0.30827 | 1.55785
0.30838 | 1.55887
0.3085 | 1.56673
0.3086 | 1.57482
0.30849 | 1.57549
0.3086 | 1.57592
0.30871 | 1.58298
0.30881 | 1.59047
0.30889 | 1.59881
0.309 | 1.60476
0.30905 | 1.61309
0.30916 | 1.61719
0.30921 | 1.62552
0.30931 | 1.63011
0.30941 | 1.63666
0.30942 | 1.64499
0.30952 | 1.64624
0.30962 | 1.65399
0.30952 | 1.65417
0.30963 | 1.65458
0.30968 | 1.66291
0.30978 | 1.66644
0.30983 | 1.67477
0.30994 | 1.67932
0.31001 | 1.68766
0.31012 | 1.69301
0.31013 | 1.70134
0.31025 | 1.70391
0.31035 | 1.71186
0.31025 | 1.71203
0.31035 | 1.71386
0.31041 | 1.72219
0.31052 | 1.72766
0.31057 | 1.73599
0.31068 | 1.74071
0.31072 | 1.74904
0.31083 | 1.75336
0.31073 | 1.75455
0.31083 | 1.75493
0.31089 | 1.76326
0.31099 | 1.76792
0.31104 | 1.77626
0.31114 | 1.7807
0.31118 | 1.78903
0.31128 | 1.79237
0.3114 | 1.80025
0.31128 | 1.80029
0.31139 | 1.80117
0.31143 | 1.8095
0.31154 | 1.81514
0.31158 | 1.82348
0.31168 | 1.82544
0.31158 | 1.82553
0.31168 | 1.82664
0.31172 | 1.83498
0.31182 | 1.83989
0.31185 | 1.84822
0.31195 | 1.85105
0.31201 | 1.85938
0.31212 | 1.86539
0.31215 | 1.87372
0.31226 | 1.87748
0.31215 | 1.87804
0.31225 | 1.87845
0.3123 | 1.88678
0.3124 | 1.89034
0.31244 | 1.89868
0.31254 | 1.90414
0.3126 | 1.91248
0.3127 | 1.91882
0.31279 | 1.92716
0.31285 | 1.93369
0.31181 | 1.9337
0.31131 | 1.93407
0.3108 | 1.93475
0.3103 | 1.93552
0.30977 | 1.93632
0.30926 | 1.93712
0.30874 | 1.93796
0.30824 | 1.93882
0.30772 | 1.93964
0.30721 | 1.94047
0.30667 | 1.94135
0.30615 | 1.94223
0.30565 | 1.9431
0.30515 | 1.94396
0.30461 | 1.94482
0.30411 | 1.94569
0.30359 | 1.94661
0.30308 | 1.94745
0.30257 | 1.94831
0.30207 | 1.94919
0.30156 | 1.95006
0.30105 | 1.95096
0.30055 | 1.95184
0.30004 | 1.95267
0.29953 | 1.95362
0.29903 | 1.95449
0.29852 | 1.95537
0.29802 | 1.95626
0.29751 | 1.95719
0.29697 | 1.95808
0.29642 | 1.95906
0.29588 | 1.96002
0.29537 | 1.96098
0.29487 | 1.96189
0.29437 | 1.96283
0.29387 | 1.96371
0.29336 | 1.9646
0.29285 | 1.96552
0.29234 | 1.96645
0.29184 | 1.96737
0.29133 | 1.96832
0.29082 | 1.96924
0.29031 | 1.97018
0.28981 | 1.97112
0.28931 | 1.97207
0.28878 | 1.97299
0.28827 | 1.974
0.28776 | 1.97492
0.28724 | 1.97588
0.28671 | 1.97688
0.28618 | 1.97786
0.28568 | 1.97887
0.28517 | 1.97981
0.28466 | 1.98078
0.28416 | 1.98177
0.28366 | 1.98272
0.28315 | 1.98373
0.28264 | 1.98467
0.28212 | 1.98568
0.28161 | 1.98668
0.2811 | 1.98768
0.28059 | 1.98865
0.28006 | 1.98967
0.27955 | 1.99072
0.27904 | 1.99169
0.27854 | 1.99268
0.27801 | 1.99371
0.27751 | 1.99474
0.27701 | 1.99569
0.2765 | 1.99671
0.27599 | 1.99773
0.27547 | 1.99878
0.27496 | 1.99979
0.27445 | 2.00082
0.27394 | 2.00187
0.27342 | 2.00288
0.2729 | 2.00398
0.27239 | 2.00506
0.27186 | 2.00605
0.27134 | 2.00714
0.27083 | 2.00818
0.27033 | 2.00924
0.26982 | 2.0103
0.26931 | 2.01136
0.26878 | 2.01242
0.26828 | 2.01348
0.26777 | 2.01456
0.26726 | 2.01562
0.26675 | 2.01672
0.26623 | 2.01775
0.26573 | 2.01882
0.26522 | 2.01993
0.26471 | 2.02101
0.26421 | 2.02207
0.2637 | 2.02312
0.26318 | 2.02425
0.26267 | 2.02534
0.26216 | 2.02645
0.26165 | 2.02755
0.26115 | 2.02863
0.26065 | 2.02974
0.26014 | 2.03083
0.25963 | 2.03194
0.25912 | 2.03306
0.25861 | 2.03414
0.25811 | 2.0353
0.2576 | 2.03641
0.25708 | 2.03755
0.25657 | 2.03864
0.25605 | 2.03981
0.25555 | 2.04098
0.25504 | 2.04212
0.25454 | 2.04322
0.25402 | 2.04439
0.25351 | 2.04553
0.25299 | 2.04672
0.25248 | 2.04789
0.25196 | 2.04904
0.25146 | 2.05024
0.25095 | 2.05138
0.25042 | 2.05255
0.24991 | 2.05378
0.24941 | 2.05497
0.24887 | 2.05615
0.24834 | 2.05741
0.24783 | 2.0586
0.24732 | 2.05977
0.24681 | 2.06104
0.24629 | 2.06223
0.24578 | 2.06343
0.24527 | 2.06463
0.24475 | 2.06584
0.24423 | 2.0671
0.24373 | 2.06833
0.24322 | 2.06958
0.2427 | 2.07082
0.24219 | 2.07202
0.24166 | 2.07328
0.24115 | 2.07452
0.24064 | 2.07577
0.24013 | 2.07704
0.23963 | 2.07829
0.23912 | 2.07954
0.23861 | 2.08077
0.23811 | 2.08206
0.2376 | 2.08327
0.2371 | 2.08454
0.23658 | 2.08583
0.23606 | 2.08711
0.23555 | 2.08841
0.23504 | 2.08969
0.23454 | 2.09098
0.23404 | 2.09226
0.23353 | 2.0935
0.23299 | 2.0948
0.23249 | 2.09624
0.23197 | 2.09756
0.23145 | 2.09888
0.23095 | 2.10025
0.23044 | 2.10158
0.22994 | 2.10284
0.22944 | 2.10423
0.22893 | 2.10553
0.22843 | 2.10686
0.22792 | 2.10821
0.22739 | 2.10957
0.22689 | 2.11098
0.22638 | 2.11237
0.22588 | 2.1137
0.22536 | 2.11511
0.22485 | 2.11651
0.22435 | 2.11791
0.22382 | 2.11926
0.22332 | 2.12076
0.22281 | 2.12217
0.2223 | 2.12354
0.2218 | 2.12502
0.2213 | 2.12646
0.22078 | 2.12789
0.22027 | 2.12931
0.21976 | 2.13083
0.21925 | 2.13229
0.21875 | 2.13371
0.21825 | 2.13525
0.21774 | 2.13671
0.21724 | 2.13813
0.21674 | 2.1397
0.21624 | 2.14114
0.2157 | 2.14273
0.21519 | 2.14432
0.21469 | 2.14592
0.21418 | 2.14744
0.21368 | 2.14909
0.21317 | 2.15062
0.21266 | 2.15228
0.21216 | 2.15389
0.21165 | 2.15557
0.21114 | 2.1572
0.21063 | 2.15877
0.21013 | 2.16063
0.20961 | 2.16238
0.2091 | 2.16415
0.2086 | 2.16585
0.20809 | 2.1677
0.20758 | 2.16962
0.20707 | 2.17156
0.20657 | 2.17353
0.20607 | 2.1754
0.20554 | 2.17748
0.20504 | 2.17962
0.2045 | 2.18191
0.20416 | 2.1837
0.2051 | 2.18371
0.20523 | 2.18374
0.20535 | 2.18394
0.20545 | 2.18447
0.20558 | 2.18523
0.20568 | 2.18661
0.20579 | 2.18818
0.2059 | 2.18989
0.206 | 2.19172
0.20611 | 2.19389
0.20621 | 2.19624
0.20632 | 2.19839
0.20642 | 2.20158
0.20653 | 2.20504
0.20663 | 2.20919
0.20674 | 2.21384
0.20685 | 2.21994
0.20695 | 2.22582
0.20683 | 2.22626
0.20669 | 2.22639
0.20682 | 2.22643
0.20693 | 2.22663
0.20703 | 2.23151
0.20705 | 2.23984
0.20717 | 2.24241
0.20723 | 2.25074
0.20734 | 2.25681
0.20737 | 2.26514
0.20749 | 2.27047
0.20738 | 2.27103
0.20749 | 2.27245
0.20752 | 2.28078
0.20763 | 2.28447
0.20753 | 2.28471
0.20763 | 2.28649
0.20765 | 2.29482
0.20775 | 2.30004
0.20778 | 2.30838
0.20788 | 2.3142
0.20789 | 2.32253
0.208 | 2.32576
0.20781 | 2.33381
0.20793 | 2.33388
0.20803 | 2.33425
0.20786 | 2.33731
0.2077 | 2.33732
0.20784 | 2.33739
0.20796 | 2.33742
0.2081 | 2.33761
0.208 | 2.33766
0.2081 | 2.33789
0.20809 | 2.34622
0.2082 | 2.34992
0.20827 | 2.35825
0.20829 | 2.36658
0.20839 | 2.37088
0.20828 | 2.37744
0.20817 | 2.37747
0.20828 | 2.37751
0.20839 | 2.37774
0.20828 | 2.37948
0.20839 | 2.37958
0.20849 | 2.38296
0.20838 | 2.38407
0.20848 | 2.38464
0.20859 | 2.39176
0.20849 | 2.39184
0.20859 | 2.39278
0.20849 | 2.39482
0.20836 | 2.39496
0.20847 | 2.39505
0.20857 | 2.39535
0.20867 | 2.40142
0.20866 | 2.40975
0.20877 | 2.41453
0.20879 | 2.42286
0.2089 | 2.42917
0.20892 | 2.4375
0.20903 | 2.44519
0.20893 | 2.44572
0.20904 | 2.44596
0.20905 | 2.45429
0.20916 | 2.45992
0.20919 | 2.46826
0.2093 | 2.47593
0.20918 | 2.47687
0.20928 | 2.47689
0.2093 | 2.48522
0.2094 | 2.48902
0.20941 | 2.49736
0.20951 | 2.50352
0.20951 | 2.51185
0.20962 | 2.51652
0.20962 | 2.52486
0.20973 | 2.52816
0.20963 | 2.52862
0.20975 | 2.53034
0.20965 | 2.53039
0.20975 | 2.53379
0.20974 | 2.54213
0.20985 | 2.54432
0.20984 | 2.55265
0.20995 | 2.55679
0.20985 | 2.55754
0.20995 | 2.55861
0.20998 | 2.56694
0.21009 | 2.57377
0.20998 | 2.57391
0.21008 | 2.57484
0.21008 | 2.58317
0.21019 | 2.58962
0.2102 | 2.59796
0.21031 | 2.60506
0.21032 | 2.61339
0.21042 | 2.61581
0.21032 | 2.61617
0.21043 | 2.61926
0.21033 | 2.61969
0.21044 | 2.61992
0.21033 | 2.62008
0.21043 | 2.62024
0.21046 | 2.62857
0.21049 | 2.63691
0.2106 | 2.64173
0.21062 | 2.65007
0.21068 | 2.6584
0.21079 | 2.66631
0.21069 | 2.66653
0.21079 | 2.66659
0.21068 | 2.66711
0.21078 | 2.66818
0.21078 | 2.67652
0.21088 | 2.6824
0.21089 | 2.69073
0.21101 | 2.69602
0.21091 | 2.69626
0.21101 | 2.69866
0.21099 | 2.70699
0.21109 | 2.70999
0.21111 | 2.71832
0.21122 | 2.72547
0.21112 | 2.72551
0.21122 | 2.72563
0.21112 | 2.72571
0.21122 | 2.72663
0.2112 | 2.73497
0.21132 | 2.73948
0.21122 | 2.73979
0.21132 | 2.74223
0.21135 | 2.75056
0.21145 | 2.75869
0.21158 | 2.75992
0.2117 | 2.75999
0.21159 | 2.76014
0.21145 | 2.76017
0.21146 | 2.7685
0.21156 | 2.77258
0.21146 | 2.77263
0.21156 | 2.77358
0.21168 | 2.77664
0.21178 | 2.77666
0.21189 | 2.77671
0.21178 | 2.77674
0.21163 | 2.77675
0.21153 | 2.77685
0.21163 | 2.78371
0.21151 | 2.7839
0.21163 | 2.78397
0.21165 | 2.7923
0.2117 | 2.80063
0.21181 | 2.80882
0.21171 | 2.80886
0.21182 | 2.81081
0.21183 | 2.81914
0.21193 | 2.82697
0.21183 | 2.82869
0.21194 | 2.8291
0.21193 | 2.83743
0.21203 | 2.84302
0.21204 | 2.85135
0.21215 | 2.85884
0.21215 | 2.86717
0.21226 | 2.87521
0.21225 | 2.88354
0.21235 | 2.88931
0.21237 | 2.89764
0.21247 | 2.9059
0.21247 | 2.91423
0.21257 | 2.92229
0.21257 | 2.93062
0.21268 | 2.93288
0.21257 | 2.93292
0.21262 | 2.93371
0.21165 | 2.93371
0.21114 | 2.93425
0.21063 | 2.93532
0.21012 | 2.93666
0.20962 | 2.93804
0.20909 | 2.93942
0.20859 | 2.94087
0.20808 | 2.94241
0.20758 | 2.94382
0.20708 | 2.94542
0.20656 | 2.94701
0.20605 | 2.94873
0.20554 | 2.95038
0.20503 | 2.95206
0.20451 | 2.95392
0.204 | 2.95572
0.2035 | 2.95779
0.20299 | 2.96003
0.20248 | 2.96237
0.20198 | 2.96504
0.20146 | 2.96801
0.20095 | 2.97124
0.20045 | 2.97524
0.19995 | 2.97964
0.19944 | 2.98547
0.19894 | 2.99299
0.19858 | 3.00132
0.1983 | 3.00966
0.19804 | 3.01799
0.19783 | 3.02632
0.19767 | 3.03466
0.19758 | 3.04299
0.19745 | 3.05132
0.19736 | 3.05966
0.19726 | 3.06799
0.19713 | 3.07632
0.19706 | 3.08466
0.19697 | 3.09299
0.19686 | 3.10132
0.19679 | 3.10966
0.1967 | 3.11799
0.19665 | 3.12632
0.19651 | 3.13466
0.19643 | 3.14299
0.19636 | 3.15132
0.1963 | 3.15966
0.19623 | 3.16799
0.19613 | 3.17632
0.19608 | 3.18371
0.19699 | 3.18372
0.1971 | 3.18374
0.19725 | 3.18389
0.19737 | 3.18413
0.19748 | 3.18467
0.19758 | 3.18537
0.19769 | 3.1859
0.1978 | 3.18699
0.1979 | 3.18776
0.198 | 3.18922
0.1981 | 3.1904
0.19821 | 3.19152
0.19831 | 3.19284
0.19842 | 3.19428
0.19852 | 3.1959
0.19866 | 3.19822
0.19853 | 3.19829
0.19863 | 3.19837
0.19874 | 3.2002
0.19886 | 3.20265
0.19896 | 3.20561
0.19907 | 3.20843
0.19917 | 3.21229
0.19928 | 3.21637
0.19944 | 3.21806
0.19954 | 3.21807
0.19965 | 3.2181
0.19954 | 3.21814
0.1994 | 3.21816
0.19929 | 3.21825
0.19939 | 3.22105
0.19949 | 3.22643
0.1996 | 3.23362
0.19968 | 3.24196
0.19973 | 3.25029
0.19983 | 3.25629
0.19973 | 3.25747
0.19984 | 3.25797
0.19987 | 3.2663
0.19988 | 3.27463
0.19999 | 3.28116
0.19996 | 3.28949
0.20006 | 3.29749
0.20007 | 3.30583
0.2001 | 3.31416
0.20014 | 3.32249
0.20018 | 3.33083
0.20021 | 3.33916
0.20024 | 3.34749
0.2003 | 3.35583
0.20032 | 3.36416
0.20034 | 3.37249
0.20037 | 3.38083
0.20041 | 3.38916
0.20043 | 3.39749
0.20045 | 3.40583
0.20052 | 3.41416
0.20052 | 3.42249
0.20057 | 3.43083
0.20056 | 3.43916
0.20066 | 3.44669
0.20056 | 3.44864
0.20066 | 3.44901
0.20064 | 3.45734
0.20065 | 3.46568
0.20064 | 3.47401
0.20075 | 3.47404
0.20064 | 3.47408
0.20076 | 3.47481
0.20071 | 3.48314
0.20082 | 3.49042
0.20071 | 3.49076
0.20081 | 3.49257
0.20078 | 3.5009
0.20084 | 3.50923
0.20088 | 3.51757
0.2009 | 3.5259
0.20093 | 3.53423
0.20096 | 3.54257
0.20097 | 3.5509
0.20095 | 3.55923
0.20106 | 3.56459
0.20103 | 3.57292
0.20105 | 3.58126
0.20107 | 3.58959
0.20111 | 3.59792
0.20116 | 3.60626
0.20111 | 3.61459
0.20121 | 3.61561
0.20117 | 3.62394
0.20122 | 3.63227
0.20124 | 3.64061
0.20122 | 3.64894
0.20129 | 3.65727
0.20131 | 3.66561
0.20134 | 3.67394
0.20135 | 3.68227
0.20141 | 3.69061
0.2014 | 3.69894
0.20144 | 3.70727
0.20147 | 3.71561
0.20135 | 3.72001
0.20146 | 3.72009
0.2015 | 3.72842
0.20152 | 3.73676
0.20155 | 3.74509
0.20157 | 3.75342
0.20158 | 3.76176
0.20156 | 3.77009
0.20167 | 3.77382
0.20167 | 3.78216
0.20167 | 3.79049
0.20168 | 3.79882
0.20168 | 3.80716
0.20172 | 3.81549
0.20173 | 3.82382
0.20174 | 3.83216
0.20178 | 3.84049
0.20179 | 3.84882
0.2018 | 3.85716
0.2017 | 3.85749
0.20157 | 3.85752
0.20146 | 3.85757
0.20168 | 3.85763
0.20179 | 3.85771
0.20189 | 3.85921
0.20179 | 3.85941
0.2016 | 3.8598
0.2015 | 3.85986
0.20139 | 3.86022
0.20151 | 3.86064
0.20141 | 3.86068
0.20151 | 3.86108
0.20141 | 3.86118
0.20129 | 3.86128
0.20142 | 3.86133
0.20132 | 3.8614
0.20142 | 3.86179
0.20131 | 3.86325
0.20144 | 3.86334
0.20133 | 3.86337
0.20144 | 3.86344
0.20154 | 3.86448
0.20144 | 3.86482
0.20156 | 3.86493
0.20166 | 3.86502
0.20177 | 3.86503
0.20164 | 3.86532
0.20154 | 3.86542
0.20164 | 3.86569
0.20176 | 3.86571
0.20186 | 3.86576
0.20176 | 3.86906
0.20163 | 3.8691
0.20152 | 3.86922
0.20164 | 3.86927
0.20176 | 3.86929
0.20187 | 3.86936
0.20176 | 3.87054
0.20186 | 3.87077
0.20172 | 3.87081
0.20183 | 3.87087
0.20194 | 3.87112
0.20194 | 3.87946
0.20183 | 3.88584
0.2017 | 3.88592
0.20181 | 3.88596
0.20193 | 3.88599
0.20196 | 3.89432
0.20206 | 3.89562
0.20217 | 3.89567
0.20229 | 3.8957
0.2024 | 3.89574
0.20227 | 3.89581
0.20211 | 3.89586
0.202 | 3.89597
0.20203 | 3.90431
0.20201 | 3.91264
0.20203 | 3.92097
0.20216 | 3.92277
0.20228 | 3.92281
0.20216 | 3.92283
0.20206 | 3.92288
0.20207 | 3.93121
0.20208 | 3.93372
0.20114 | 3.93372
0.20064 | 3.93441
0.20012 | 3.93612
0.19959 | 3.93737
0.19904 | 3.94197
0.19853 | 3.94203
0.19803 | 3.94963
0.19752 | 3.95137
0.19697 | 3.95485
0.19646 | 3.95496
0.19722 | 3.95508
0.19667 | 3.95548
0.19616 | 3.95583
0.19635 | 3.96417
0.19628 | 3.9725
0.19577 | 3.97409
0.19629 | 3.97437
0.19578 | 3.97452
0.19637 | 3.97634
0.19641 | 3.98468
0.19627 | 3.99301
0.19618 | 4.00134
0.19605 | 4.00968
0.19549 | 4.01428
0.19497 | 4.01438
0.19552 | 4.02167
0.19476 | 4.02364
0.19526 | 4.02367
0.19591 | 4.02368
0.19489 | 4.02381
0.19591 | 4.02384
0.1954 | 4.02391
0.19487 | 4.02392
0.19573 | 4.02395
0.19503 | 4.02401
0.19493 | 4.03234
0.19481 | 4.04068
0.19475 | 4.04901
0.19459 | 4.05734
0.19448 | 4.06568
0.19438 | 4.07401
0.19429 | 4.08234
0.19412 | 4.09068
0.19402 | 4.09901
0.19385 | 4.10734
0.19377 | 4.11568
0.19365 | 4.12401
0.19348 | 4.13234
0.19336 | 4.14068
0.19323 | 4.14901
0.19308 | 4.15734
0.19296 | 4.16568
0.1928 | 4.17401
0.19267 | 4.18234
0.19264 | 4.18372
0.19358 | 4.18373
0.19369 | 4.18377
0.1938 | 4.18386
0.19391 | 4.18408
0.19401 | 4.18442
0.19412 | 4.18491
0.19423 | 4.18547
0.19434 | 4.18636
0.19444 | 4.18737
0.19455 | 4.18826
0.19465 | 4.18931
0.19476 | 4.19043
0.19488 | 4.19155
0.19498 | 4.19327
0.19509 | 4.19483
0.19519 | 4.19656
0.19531 | 4.19837
0.19542 | 4.20061
0.19553 | 4.20264
0.19563 | 4.20493
0.19573 | 4.20788
0.19583 | 4.21081
0.19594 | 4.21548
0.19605 | 4.21887
0.19594 | 4.21904
0.19605 | 4.22006
0.19616 | 4.22555
0.19626 | 4.23293
0.19616 | 4.23318
0.19626 | 4.23348
0.19636 | 4.23942
0.19626 | 4.24019
0.19637 | 4.24055
0.19639 | 4.24888
0.1965 | 4.25196
0.19639 | 4.25238
0.19649 | 4.25453
0.19649 | 4.26287
0.19659 | 4.26669
0.19649 | 4.26709
0.19659 | 4.26725
0.19659 | 4.27558
0.19669 | 4.28286
0.19669 | 4.29119
0.19672 | 4.29952
0.19682 | 4.30638
0.19672 | 4.30676
0.19682 | 4.30728
0.19671 | 4.3078
0.19682 | 4.30863
0.19681 | 4.31697
0.19684 | 4.3253
0.19684 | 4.33363
0.19695 | 4.33614
0.19685 | 4.33632
0.19695 | 4.33744
0.19683 | 4.33829
0.19693 | 4.33847
0.19691 | 4.34681
0.19702 | 4.35349
0.19691 | 4.35353
0.19701 | 4.35589
0.19697 | 4.36422
0.19707 | 4.36924
0.19703 | 4.37758
0.19713 | 4.38342
0.19703 | 4.38527
0.19713 | 4.38546
0.19711 | 4.39379
0.19712 | 4.40213
0.19718 | 4.41046
0.19721 | 4.41879
0.19723 | 4.42713
0.19725 | 4.43546
0.19728 | 4.44379
0.19728 | 4.45213
0.19718 | 4.45964
0.19706 | 4.45969
0.19717 | 4.45988
0.19727 | 4.46039
0.19728 | 4.46872
0.19718 | 4.47366
0.19731 | 4.47394
0.19732 | 4.48228
0.19733 | 4.49061
0.19736 | 4.49894
0.1975 | 4.5006
0.19739 | 4.50073
0.19729 | 4.50407
0.19739 | 4.50543
0.19728 | 4.50642
0.19739 | 4.50643
0.19739 | 4.51477
0.19744 | 4.5231
0.19746 | 4.53143
0.19743 | 4.53977
0.19744 | 4.5481
0.19754 | 4.5531
0.19743 | 4.55658
0.19754 | 4.55676
0.19749 | 4.56509
0.19759 | 4.57279
0.19749 | 4.57349
0.19759 | 4.57478
0.19748 | 4.57736
0.19758 | 4.57762
0.19754 | 4.58596
0.19764 | 4.58838
0.19775 | 4.58847
0.19787 | 4.58855
0.19776 | 4.58859
0.19764 | 4.58865
0.19752 | 4.59007
0.19762 | 4.59021
0.19759 | 4.59854
0.19759 | 4.60687
0.19769 | 4.61343
0.19758 | 4.61641
0.19769 | 4.61714
0.19765 | 4.62547
0.19775 | 4.63054
0.19764 | 4.63097
0.19774 | 4.6324
0.19764 | 4.63258
0.19774 | 4.63496
0.19769 | 4.64329
0.19771 | 4.65163
0.19782 | 4.6545
0.19771 | 4.65473
0.19782 | 4.659
0.19771 | 4.65973
0.19782 | 4.66035
0.19779 | 4.66868
0.19783 | 4.67702
0.19783 | 4.68535
0.19772 | 4.69359
0.19782 | 4.69363
0.19769 | 4.69371
0.19781 | 4.69374
0.19769 | 4.69378
0.1978 | 4.69526
0.1977 | 4.69551
0.19781 | 4.69667
0.19792 | 4.69691
0.19787 | 4.70524
0.1979 | 4.71358
0.19796 | 4.72191
0.19797 | 4.73024
0.19801 | 4.73858
0.19802 | 4.74691
0.19806 | 4.75524
0.19808 | 4.76358
0.19813 | 4.77191
0.19813 | 4.78024
0.19816 | 4.78858
0.19818 | 4.79691
0.1982 | 4.80524
0.19813 | 4.81358
0.19798 | 4.81373
0.19808 | 4.81393
0.19818 | 4.81658
0.19822 | 4.82491
0.19832 | 4.82749
0.19835 | 4.83583
0.19837 | 4.84416
0.19835 | 4.85249
0.19841 | 4.86083
0.19842 | 4.86916
0.19848 | 4.87749
0.19836 | 4.88032
0.19847 | 4.88067
0.19836 | 4.88117
0.19848 | 4.88146
0.19835 | 4.88202
0.19848 | 4.88223
0.19838 | 4.88246
0.19848 | 4.88391
0.19847 | 4.89224
0.19853 | 4.90058
0.19853 | 4.90891
0.19864 | 4.91298
0.19854 | 4.91311
0.19856 | 4.92144
0.19869 | 4.92792
0.19858 | 4.92886
0.19861 | 4.93373
0.19767 | 4.93373
0.19716 | 4.93438
0.19664 | 4.93611
0.19614 | 4.9382
0.19563 | 4.94063
0.19512 | 4.94309
0.19462 | 4.94604
0.19411 | 4.94927
0.19361 | 4.95347
0.1931 | 4.95962
0.19275 | 4.96796
0.19242 | 4.97629
0.19216 | 4.98462
0.19188 | 4.99296
0.19164 | 5.00129
0.19137 | 5.00962
0.19111 | 5.01796
0.19085 | 5.02629
0.19057 | 5.03462
0.19029 | 5.04296
0.19 | 5.05129
0.18992 | 5.05962
0.1894 | 5.06518
0.1891 | 5.07352
0.18878 | 5.08185
0.1884 | 5.09018
0.18801 | 5.09852
0.18763 | 5.10685
0.18724 | 5.11518
0.1868 | 5.12352
0.18634 | 5.13185
0.18588 | 5.14018
0.18538 | 5.14832
0.18491 | 5.15665
0.18439 | 5.16408
0.18393 | 5.17242
0.18343 | 5.17899
0.18317 | 5.18373
0.18409 | 5.18374
0.18421 | 5.18378
0.18433 | 5.18389
0.18444 | 5.18419
0.18456 | 5.18452
0.18466 | 5.18513
0.18476 | 5.18592
0.18487 | 5.18661
0.18497 | 5.18774
0.18508 | 5.18863
0.18518 | 5.18976
0.18528 | 5.19093
0.18538 | 5.19253
0.18549 | 5.19393
0.18562 | 5.19556
0.18551 | 5.19559
0.18563 | 5.19614
0.18573 | 5.1984
0.18584 | 5.20036
0.18595 | 5.20321
0.18605 | 5.2055
0.18616 | 5.20874
0.18627 | 5.21231
0.18638 | 5.21652
0.18648 | 5.22197
0.18658 | 5.22747
0.18669 | 5.2345
0.18659 | 5.23452
0.18669 | 5.23466
0.1868 | 5.24161
0.18682 | 5.24994
0.18693 | 5.25575
0.18704 | 5.26406
0.18693 | 5.2641
0.18704 | 5.26736
0.18707 | 5.27569
0.18718 | 5.28192
0.1872 | 5.29026
0.18725 | 5.29859
0.18735 | 5.30418
0.18725 | 5.30435
0.18736 | 5.30559
0.18736 | 5.31392
0.18746 | 5.32194
0.18747 | 5.33028
0.18757 | 5.3365
0.1876 | 5.34483
0.18764 | 5.35317
0.18768 | 5.3615
0.18778 | 5.36742
0.18777 | 5.37575
0.18788 | 5.382
0.18778 | 5.38207
0.18788 | 5.38334
0.18788 | 5.39167
0.18792 | 5.40001
0.18803 | 5.40671
0.18804 | 5.41504
0.18808 | 5.42338
0.18818 | 5.43151
0.18829 | 5.43754
0.18819 | 5.43767
0.18817 | 5.446
0.18829 | 5.44821
0.18819 | 5.44843
0.18829 | 5.44959
0.18829 | 5.45793
0.1884 | 5.45904
0.1885 | 5.45935
0.1884 | 5.46017
0.18829 | 5.46054
0.18834 | 5.46888
0.18837 | 5.47721
0.18848 | 5.48286
0.18837 | 5.48344
0.18847 | 5.48391
0.18848 | 5.49224
0.18855 | 5.50057
0.18857 | 5.50891
0.18861 | 5.51724
0.18865 | 5.52557
0.18868 | 5.53391
0.18879 | 5.54003
0.18869 | 5.54162
0.18879 | 5.5427
0.18879 | 5.55103
0.18882 | 5.55937
0.18893 | 5.56476
0.18883 | 5.56492
0.18873 | 5.56854
0.18883 | 5.56898
0.18915 | 5.57154
0.18947 | 5.57157
0.18959 | 5.57157
0.18944 | 5.57186
0.18927 | 5.57187
0.1895 | 5.57188
0.18934 | 5.57191
0.18922 | 5.57192
0.18946 | 5.57193
0.18957 | 5.57196
0.18944 | 5.57203
0.18954 | 5.57204
0.18942 | 5.57229
0.18911 | 5.57231
0.18884 | 5.57231
0.18865 | 5.57232
0.18855 | 5.57233
0.18844 | 5.57235
0.18884 | 5.57238
0.18953 | 5.57239
0.1893 | 5.57245
0.1887 | 5.57247
0.18856 | 5.57247
0.18843 | 5.57248
0.18854 | 5.57251
0.18866 | 5.57253
0.18883 | 5.57254
0.18905 | 5.57254
0.18924 | 5.57255
0.18942 | 5.57256
0.18954 | 5.57256
0.18943 | 5.57396
0.18921 | 5.57397
0.1891 | 5.57433
0.18897 | 5.57556
0.18886 | 5.57568
0.18875 | 5.57576
0.18865 | 5.57587
0.18855 | 5.57597
0.18866 | 5.57614
0.18883 | 5.57616
0.1887 | 5.57618
0.18859 | 5.57623
0.18848 | 5.57628
0.1886 | 5.57632
0.18871 | 5.57637
0.18858 | 5.57641
0.1887 | 5.57878
0.1886 | 5.58003
0.18871 | 5.58342
0.1886 | 5.58356
0.18872 | 5.58409
0.18862 | 5.58413
0.18873 | 5.58428
0.18863 | 5.58447
0.18873 | 5.58748
0.18876 | 5.59581
0.18881 | 5.60414
0.18883 | 5.61248
0.18894 | 5.61718
0.18884 | 5.61732
0.18894 | 5.61814
0.18884 | 5.61974
0.18894 | 5.62067
0.18905 | 5.62097
0.18917 | 5.62098
0.189 | 5.62101
0.18888 | 5.62106
0.18899 | 5.62731
0.18897 | 5.63564
0.18907 | 5.63931
0.18896 | 5.63957
0.18907 | 5.64036
0.18896 | 5.64078
0.18907 | 5.64236
0.18914 | 5.65069
0.18902 | 5.65108
0.18913 | 5.65137
0.18924 | 5.65149
0.18912 | 5.65151
0.18909 | 5.65984
0.18919 | 5.66451
0.18909 | 5.66484
0.1892 | 5.66611
0.18919 | 5.67444
0.1893 | 5.6816
0.18919 | 5.68189
0.18929 | 5.68381
0.18933 | 5.69214
0.18934 | 5.70047
0.18937 | 5.70881
0.18944 | 5.71714
0.18945 | 5.72547
0.18956 | 5.73246
0.18954 | 5.74079
0.18955 | 5.74913
0.18965 | 5.75383
0.18954 | 5.75432
0.18965 | 5.75523
0.18976 | 5.75525
0.18964 | 5.75529
0.18975 | 5.75851
0.18964 | 5.75881
0.18976 | 5.76098
0.18966 | 5.76104
0.18978 | 5.76817
0.18965 | 5.76825
0.18977 | 5.7721
0.18967 | 5.77271
0.18977 | 5.77562
0.18967 | 5.77587
0.18978 | 5.77889
0.18976 | 5.78723
0.18988 | 5.79317
0.18978 | 5.79327
0.18988 | 5.79783
0.18988 | 5.80617
0.18992 | 5.8145
0.19003 | 5.8222
0.19015 | 5.82505
0.19027 | 5.82523
0.19015 | 5.82548
0.19003 | 5.82561
0.19016 | 5.82597
0.19005 | 5.82603
0.18994 | 5.82948
0.19006 | 5.82978
0.18995 | 5.83118
0.19006 | 5.83232
0.19016 | 5.83591
0.19005 | 5.83598
0.19017 | 5.83652
0.19007 | 5.83657
0.19017 | 5.83692
0.19007 | 5.83709
0.19018 | 5.83935
0.1903 | 5.83936
0.19013 | 5.83942
0.19003 | 5.83952
0.19015 | 5.84016
0.19003 | 5.84023
0.19013 | 5.84039
0.19003 | 5.84048
0.19014 | 5.84357
0.19015 | 5.8519
0.19017 | 5.86023
0.19032 | 5.86661
0.19021 | 5.8667
0.19031 | 5.86674
0.19019 | 5.86688
0.19032 | 5.86745
0.19043 | 5.86757
0.19028 | 5.86763
0.19038 | 5.86769
0.19025 | 5.86774
0.19037 | 5.86783
0.19052 | 5.86784
0.1904 | 5.86796
0.19029 | 5.86801
0.19018 | 5.86809
0.19023 | 5.87643
0.19025 | 5.88476
0.1903 | 5.89309
0.19042 | 5.89346
0.19053 | 5.89366
0.1904 | 5.89393
0.19029 | 5.89401
0.19043 | 5.89554
0.19033 | 5.89563
0.19043 | 5.89645
0.19033 | 5.89685
0.19022 | 5.89872
0.19032 | 5.89949
0.19021 | 5.89968
0.19032 | 5.89999
0.1903 | 5.90832
0.1903 | 5.91666
0.19019 | 5.91829
0.19029 | 5.91833
0.19018 | 5.91933
0.19028 | 5.91963
0.19018 | 5.91998
0.19028 | 5.92004
0.19025 | 5.92837
0.19027 | 5.93374
0.18926 | 5.93374
0.18874 | 5.93446
0.18824 | 5.93596
0.18773 | 5.93797
0.18723 | 5.94001
0.18671 | 5.94241
0.1862 | 5.94496
0.1857 | 5.94754
0.1852 | 5.94988
0.18469 | 5.95283
0.18418 | 5.95574
0.18367 | 5.95913
0.18316 | 5.96273
0.18264 | 5.96615
0.18214 | 5.97005
0.18163 | 5.97548
0.18112 | 5.9809
0.18061 | 5.98581
0.1801 | 5.99016
0.1796 | 5.99641
0.17909 | 6.00178
0.17858 | 6.00745
0.17808 | 6.01269
0.17758 | 6.01864
0.17707 | 6.02497
0.17656 | 6.0316
0.17605 | 6.03723
0.17554 | 6.04243
0.17503 | 6.04741
0.17452 | 6.05338
0.17402 | 6.05891
0.17351 | 6.06598
0.173 | 6.07078
0.17249 | 6.07597
0.17198 | 6.0813
0.17148 | 6.08685
0.17096 | 6.09223
0.17044 | 6.09799
0.16993 | 6.10347
0.16943 | 6.10882
0.16892 | 6.11452
0.16841 | 6.12021
0.16789 | 6.12493
0.16738 | 6.1309
0.16688 | 6.13707
0.16638 | 6.14292
0.16587 | 6.14892
0.16536 | 6.15472
0.16484 | 6.1619
0.16433 | 6.16698
0.16383 | 6.17333
0.16333 | 6.17882
0.16304 | 6.18374
0.16401 | 6.18375
0.16412 | 6.18381
0.16422 | 6.18395
0.16433 | 6.18422
0.16442 | 6.18464
0.16453 | 6.18529
0.16464 | 6.18576
0.16476 | 6.18603
0.16463 | 6.18613
0.16474 | 6.18629
0.16485 | 6.18802
0.16495 | 6.18882
0.16506 | 6.18978
0.16519 | 6.18992
0.16508 | 6.19045
0.16518 | 6.19071
0.16528 | 6.19074
0.16518 | 6.19121
0.16528 | 6.19129
0.16518 | 6.19155
0.16528 | 6.19178
0.16538 | 6.19191
0.16528 | 6.19207
0.16541 | 6.19217
0.16531 | 6.19237
0.1652 | 6.19292
0.16531 | 6.19311
0.16541 | 6.19417
0.16551 | 6.19463
0.16562 | 6.19488
0.16551 | 6.19504
0.16539 | 6.19552
0.1655 | 6.19618
0.16562 | 6.19634
0.16552 | 6.19654
0.16562 | 6.19668
0.16552 | 6.19759
0.16562 | 6.19841
0.16573 | 6.20008
0.16563 | 6.20034
0.16574 | 6.20053
0.16585 | 6.20081
0.16575 | 6.20101
0.16563 | 6.20213
0.16573 | 6.20344
0.16583 | 6.20522
0.16573 | 6.20528
0.16583 | 6.20535
0.16597 | 6.20537
0.16607 | 6.20549
0.16617 | 6.20636
0.16605 | 6.20666
0.16616 | 6.20676
0.16605 | 6.20694
0.16616 | 6.20703
0.16606 | 6.20715
0.16617 | 6.20858
0.16627 | 6.21278
0.16643 | 6.213
0.16633 | 6.21337
0.16623 | 6.21342
0.16633 | 6.21598
0.16643 | 6.21757
0.1663 | 6.21871
0.16643 | 6.21895
0.16654 | 6.21913
0.16644 | 6.21951
0.16634 | 6.21959
0.16644 | 6.22472
0.16654 | 6.22873
0.16665 | 6.23183
0.16676 | 6.23876
0.16666 | 6.2388
0.16676 | 6.24089
0.16682 | 6.24923
0.16692 | 6.25424
0.16693 | 6.26257
0.16705 | 6.26788
0.16694 | 6.26807
0.16705 | 6.26889
0.16711 | 6.27722
0.16711 | 6.28556
0.16722 | 6.28968
0.16723 | 6.29802
0.16733 | 6.30557
0.16723 | 6.30809
0.16733 | 6.30812
0.16723 | 6.3098
0.16733 | 6.31197
0.16736 | 6.32031
0.16747 | 6.32739
0.16737 | 6.32803
0.16747 | 6.32844
0.16736 | 6.33632
0.16726 | 6.33654
0.16736 | 6.33844
0.16726 | 6.33981
0.16738 | 6.34054
0.1675 | 6.34159
0.1674 | 6.34189
0.1675 | 6.34323
0.16761 | 6.34466
0.16749 | 6.34518
0.16759 | 6.34541
0.16747 | 6.34621
0.16737 | 6.34634
0.16748 | 6.34752
0.16759 | 6.35058
0.16745 | 6.35227
0.16734 | 6.35241
0.16748 | 6.35245
0.16763 | 6.35247
0.16752 | 6.35291
0.16762 | 6.353
0.16751 | 6.35311
0.16765 | 6.35314
0.16775 | 6.35316
0.16765 | 6.35328
0.16755 | 6.35328
0.16745 | 6.35329
0.16756 | 6.35338
0.1677 | 6.35341
0.1678 | 6.35346
0.1677 | 6.35379
0.16758 | 6.35478
0.16745 | 6.35483
0.16756 | 6.35496
0.16767 | 6.35623
0.16756 | 6.35638
0.16767 | 6.35665
0.16756 | 6.35732
0.16767 | 6.35808
0.16777 | 6.35924
0.16766 | 6.35931
0.16756 | 6.36614
0.16768 | 6.36657
0.16779 | 6.3666
0.16766 | 6.36718
0.16754 | 6.36721
0.16744 | 6.36735
0.16755 | 6.36844
0.16765 | 6.37032
0.16778 | 6.37109
0.1679 | 6.37126
0.1678 | 6.37148
0.16769 | 6.37427
0.16757 | 6.37446
0.16769 | 6.37453
0.1678 | 6.37509
0.16768 | 6.37608
0.1678 | 6.37983
0.16768 | 6.37986
0.16781 | 6.38032
0.1677 | 6.3816
0.16781 | 6.38309
0.16781 | 6.39143
0.1677 | 6.39694
0.16783 | 6.39709
0.16793 | 6.39789
0.16781 | 6.39805
0.16792 | 6.39878
0.1678 | 6.39907
0.16792 | 6.39931
0.16782 | 6.39946
0.16793 | 6.3995
0.16781 | 6.39958
0.16791 | 6.40078
0.16796 | 6.40912
0.16806 | 6.41709
0.16795 | 6.42378
0.16806 | 6.42391
0.1681 | 6.43224
0.16811 | 6.44057
0.16814 | 6.44891
0.16824 | 6.45602
0.16814 | 6.45627
0.16824 | 6.45672
0.16824 | 6.46505
0.16829 | 6.47338
0.16831 | 6.48172
0.16842 | 6.48653
0.16832 | 6.48816
0.16845 | 6.48838
0.16834 | 6.48852
0.16845 | 6.48905
0.16833 | 6.48908
0.16843 | 6.49082
0.16846 | 6.49916
0.1685 | 6.50749
0.16839 | 6.51377
0.1685 | 6.51381
0.16863 | 6.52163
0.1686 | 6.52996
0.16863 | 6.53829
0.16874 | 6.54512
0.16864 | 6.54523
0.16876 | 6.55038
0.16864 | 6.55077
0.16874 | 6.55094
0.16877 | 6.55928
0.16881 | 6.56761
0.16878 | 6.57594
0.16888 | 6.57644
0.16886 | 6.58477
0.16892 | 6.59311
0.16898 | 6.60144
0.16903 | 6.60977
0.16907 | 6.61811
0.16907 | 6.62644
0.16917 | 6.63232
0.16906 | 6.63236
0.16916 | 6.63241
0.16906 | 6.63287
0.16917 | 6.63309
0.16916 | 6.64142
0.16928 | 6.64959
0.16914 | 6.64966
0.16924 | 6.65014
0.16923 | 6.65848
0.16933 | 6.66527
0.16923 | 6.66535
0.16933 | 6.66659
0.16932 | 6.67493
0.16936 | 6.68326
0.16941 | 6.69159
0.16943 | 6.69993
0.16945 | 6.70826
0.16953 | 6.71659
0.16957 | 6.72493
0.16959 | 6.73326
0.16964 | 6.74159
0.16967 | 6.74993
0.16971 | 6.75826
0.16972 | 6.76659
0.16978 | 6.77493
0.16982 | 6.78326
0.16984 | 6.79159
0.16987 | 6.79993
0.16993 | 6.80826
0.16996 | 6.81659
0.16997 | 6.82493
0.17002 | 6.83326
0.16999 | 6.84159
0.1701 | 6.84377
0.17 | 6.84441
0.1701 | 6.84664
0.17008 | 6.85497
0.17014 | 6.86331
0.17015 | 6.87164
0.17019 | 6.87997
0.17022 | 6.88831
0.17028 | 6.89664
0.17028 | 6.90497
0.17038 | 6.91176
0.17028 | 6.91211
0.17038 | 6.9135
0.17028 | 6.91369
0.17038 | 6.91431
0.17037 | 6.92264
0.17043 | 6.93097
0.17041 | 6.93375
0.16945 | 6.93376
0.16894 | 6.93435
0.16844 | 6.93589
0.16793 | 6.93799
0.16742 | 6.94024
0.16689 | 6.94282
0.16639 | 6.94552
0.16587 | 6.94846
0.16537 | 6.95158
0.16487 | 6.95467
0.16435 | 6.95798
0.16384 | 6.96176
0.16333 | 6.96581
0.16282 | 6.97052
0.16232 | 6.97539
0.16182 | 6.98067
0.16132 | 6.98642
0.16082 | 6.99209
0.16031 | 6.99857
0.15981 | 7.00473
0.15931 | 7.01123
0.15881 | 7.01781
0.15829 | 7.02444
0.15778 | 7.03122
0.15728 | 7.03829
0.15677 | 7.04463
0.15626 | 7.0514
0.15576 | 7.05797
0.15525 | 7.06452
0.15474 | 7.07078
0.15424 | 7.07666
0.15373 | 7.08313
0.15323 | 7.08925
0.15271 | 7.09513
0.1522 | 7.10116
0.15169 | 7.10709
0.15119 | 7.11292
0.15069 | 7.11853
0.15018 | 7.12423
0.14968 | 7.12951
0.14918 | 7.13526
0.14867 | 7.14087
0.14817 | 7.14622
0.14764 | 7.15195
0.14713 | 7.15768
0.14662 | 7.16348
0.14612 | 7.16916
0.14561 | 7.17469
0.14511 | 7.18042
0.14489 | 7.18376
0.14583 | 7.18376
0.14595 | 7.1838
0.14605 | 7.18394
0.14615 | 7.1841
0.14626 | 7.18448
0.14636 | 7.18506
0.14647 | 7.18569
0.14658 | 7.18649
0.14668 | 7.18768
0.14679 | 7.1889
0.1469 | 7.19011
0.14702 | 7.19169
0.14712 | 7.19333
0.14723 | 7.19543
0.14733 | 7.19733
0.14743 | 7.19892
0.14733 | 7.19904
0.14743 | 7.19985
0.14753 | 7.20188
0.14763 | 7.20512
0.14774 | 7.20851
0.14784 | 7.21302
0.14795 | 7.21782
0.14805 | 7.22501
0.14811 | 7.23334
0.14821 | 7.24114
0.14824 | 7.24947
0.14827 | 7.25781
0.14835 | 7.26614
0.14834 | 7.27447
0.1484 | 7.28281
0.14843 | 7.29114
0.14848 | 7.29947
0.14848 | 7.30781
0.14854 | 7.31614
0.14856 | 7.32447
0.14857 | 7.33281
0.1486 | 7.34114
0.14867 | 7.34947
0.14862 | 7.35781
0.14873 | 7.36046
0.1487 | 7.36879
0.14875 | 7.37712
0.14878 | 7.38546
0.14885 | 7.39379
0.14874 | 7.39391
0.14886 | 7.39517
0.14876 | 7.39526
0.14886 | 7.39872
0.14876 | 7.39901
0.14886 | 7.39941
0.14884 | 7.40774
0.14887 | 7.41608
0.14885 | 7.42441
0.14894 | 7.43274
0.14893 | 7.44108
0.14896 | 7.44941
0.14897 | 7.45774
0.14903 | 7.46608
0.14904 | 7.47441
0.14908 | 7.48274
0.14905 | 7.49108
0.14915 | 7.49694
0.14904 | 7.49723
0.14914 | 7.49763
0.1491 | 7.50597
0.14921 | 7.51291
0.1491 | 7.51317
0.1492 | 7.51613
0.14916 | 7.52447
0.14921 | 7.5328
0.14923 | 7.54113
0.14925 | 7.54947
0.14928 | 7.5578
0.14933 | 7.56613
0.14922 | 7.57196
0.14912 | 7.57204
0.14901 | 7.57207
0.14891 | 7.57216
0.14876 | 7.57219
0.14888 | 7.57226
0.14898 | 7.57229
0.14912 | 7.57233
0.14901 | 7.57241
0.14914 | 7.57247
0.14903 | 7.57255
0.14913 | 7.5738
0.14925 | 7.57862
0.14914 | 7.57906
0.14925 | 7.57934
0.14927 | 7.58768
0.14937 | 7.58802
0.14927 | 7.58833
0.14937 | 7.58836
0.14926 | 7.5885
0.14937 | 7.58856
0.14925 | 7.59173
0.14915 | 7.59174
0.14905 | 7.59186
0.14917 | 7.59189
0.14905 | 7.59191
0.1492 | 7.59198
0.14931 | 7.59202
0.14941 | 7.59259
0.14939 | 7.60093
0.14943 | 7.60926
0.14933 | 7.61273
0.14923 | 7.61279
0.14912 | 7.61284
0.14902 | 7.61287
0.14912 | 7.61306
0.14923 | 7.61313
0.14934 | 7.61597
0.14944 | 7.61714
0.14927 | 7.61754
0.14916 | 7.61757
0.14928 | 7.61763
0.14938 | 7.61774
0.14949 | 7.62309
0.14948 | 7.63142
0.14952 | 7.63976
0.14951 | 7.64809
0.14954 | 7.65642
0.14957 | 7.66476
0.14957 | 7.67309
0.1496 | 7.68142
0.1497 | 7.68921
0.1496 | 7.69018
0.1497 | 7.69275
0.14959 | 7.69286
0.14969 | 7.69414
0.14968 | 7.70247
0.14971 | 7.71081
0.14973 | 7.71914
0.14972 | 7.72747
0.14982 | 7.73168
0.14971 | 7.73182
0.14981 | 7.73224
0.1498 | 7.74058
0.14983 | 7.74891
0.14982 | 7.75724
0.14982 | 7.76558
0.14993 | 7.77293
0.1499 | 7.78127
0.14992 | 7.7896
0.14996 | 7.79793
0.15 | 7.80627
0.14998 | 7.8146
0.15004 | 7.82293
0.15005 | 7.83127
0.15003 | 7.8396
0.15006 | 7.84793
0.15009 | 7.85627
0.15017 | 7.8646
0.15005 | 7.86515
0.15015 | 7.86519
0.15015 | 7.87352
0.15018 | 7.88186
0.1502 | 7.89019
0.15019 | 7.89852
0.15023 | 7.90686
0.15029 | 7.91519
0.15028 | 7.92352
0.15029 | 7.93186
0.15031 | 7.93376
0.1493 | 7.93377
0.14879 | 7.93451
0.14829 | 7.93614
0.14779 | 7.93842
0.14729 | 7.9409
0.14676 | 7.94369
0.14625 | 7.94674
0.14572 | 7.95009
0.1452 | 7.95343
0.1447 | 7.95723
0.14419 | 7.96115
0.14369 | 7.96571
0.14318 | 7.97112
0.14268 | 7.97709
0.14217 | 7.98417
0.14166 | 7.99104
0.14123 | 7.99937
0.14073 | 8.00763
0.14035 | 8.01597
0.13992 | 8.0243
0.13954 | 8.03263
0.13912 | 8.04097
0.13873 | 8.0493
0.13834 | 8.05763
0.13793 | 8.06597
0.13753 | 8.0743
0.13712 | 8.08263
0.1367 | 8.09097
0.1362 | 8.09916
0.13578 | 8.10749
0.13528 | 8.11555
0.13482 | 8.12388
0.13432 | 8.13112
0.13381 | 8.13867
0.13329 | 8.14582
0.13279 | 8.15303
0.13229 | 8.16006
0.13178 | 8.16694
0.13127 | 8.17352
0.13076 | 8.17982
0.13048 | 8.18377
0.1314 | 8.18377
0.1315 | 8.18381
0.13162 | 8.1839
0.13173 | 8.18412
0.13184 | 8.18452
0.13195 | 8.18497
0.13205 | 8.18577
0.13216 | 8.1867
0.13228 | 8.18782
0.13238 | 8.18939
0.13248 | 8.19073
0.13259 | 8.19218
0.1327 | 8.19402
0.1328 | 8.19641
0.13292 | 8.19874
0.13303 | 8.20133
0.13314 | 8.20479
0.13324 | 8.20869
0.13335 | 8.21371
0.13345 | 8.21893
0.13351 | 8.22727
0.13337 | 8.23042
0.1331 | 8.23043
0.13293 | 8.23043
0.1328 | 8.23044
0.13266 | 8.23045
0.13255 | 8.23046
0.13265 | 8.23059
0.13278 | 8.23062
0.13291 | 8.23065
0.13303 | 8.2307
0.13315 | 8.23078
0.13327 | 8.23092
0.13337 | 8.23154
0.13348 | 8.23414
0.13354 | 8.24247
0.13364 | 8.25067
0.13372 | 8.259
0.13362 | 8.25913
0.13372 | 8.26128
0.13369 | 8.26962
0.1338 | 8.2761
0.13379 | 8.28443
0.13382 | 8.29277
0.13384 | 8.3011
0.13388 | 8.30943
0.13388 | 8.31777
0.13399 | 8.32487
0.13389 | 8.32592
0.13399 | 8.32604
0.13396 | 8.33438
0.13401 | 8.34271
0.134 | 8.35104
0.1341 | 8.35554
0.134 | 8.35847
0.13412 | 8.3586
0.13401 | 8.35895
0.13412 | 8.35901
0.13401 | 8.35962
0.13412 | 8.36099
0.13411 | 8.36932
0.13414 | 8.37766
0.13412 | 8.38599
0.13423 | 8.39215
0.13421 | 8.40048
0.1342 | 8.40882
0.13431 | 8.41434
0.13419 | 8.41438
0.13431 | 8.41709
0.1342 | 8.4171
0.13431 | 8.42069
0.13432 | 8.42903
0.13431 | 8.43736
0.13433 | 8.44569
0.13434 | 8.45403
0.13445 | 8.45678
0.13434 | 8.45681
0.13438 | 8.46514
0.13446 | 8.47347
0.13443 | 8.48181
0.13454 | 8.48838
0.13444 | 8.48841
0.13455 | 8.49086
0.13444 | 8.49093
0.13455 | 8.49615
0.13443 | 8.49817
0.13453 | 8.49849
0.13448 | 8.50682
0.13458 | 8.51368
0.13459 | 8.52202
0.13459 | 8.53035
0.13463 | 8.53868
0.13464 | 8.54702
0.13467 | 8.55535
0.13468 | 8.56368
0.13472 | 8.57202
0.13472 | 8.58035
0.13473 | 8.58868
0.13483 | 8.59662
0.13481 | 8.60496
0.13485 | 8.61329
0.13481 | 8.62162
0.13491 | 8.62926
0.13487 | 8.63759
0.13491 | 8.64593
0.13494 | 8.65426
0.13495 | 8.66259
0.135 | 8.67093
0.13501 | 8.67926
0.13503 | 8.68759
0.13503 | 8.69593
0.13505 | 8.70426
0.13507 | 8.71259
0.1351 | 8.72093
0.13513 | 8.72926
0.13513 | 8.73759
0.13523 | 8.74306
0.13513 | 8.74308
0.13523 | 8.74822
0.13522 | 8.75655
0.13525 | 8.76488
0.13525 | 8.77322
0.13525 | 8.78155
0.13528 | 8.78988
0.13527 | 8.79822
0.13537 | 8.80516
0.13538 | 8.81349
0.13537 | 8.82183
0.13539 | 8.83016
0.1354 | 8.83849
0.13546 | 8.84683
0.13548 | 8.85516
0.13546 | 8.86349
0.13556 | 8.87106
0.13546 | 8.87275
0.13556 | 8.87279
0.13545 | 8.87294
0.13555 | 8.87306
0.13554 | 8.88139
0.13556 | 8.88973
0.1356 | 8.89806
0.13559 | 8.90639
0.13563 | 8.91473
0.13566 | 8.92306
0.13563 | 8.93139
0.13565 | 8.93377
0.13471 | 8.93378
0.13421 | 8.93442
0.13371 | 8.93607
0.13321 | 8.93833
0.13269 | 8.94097
0.13218 | 8.94397
0.13168 | 8.94732
0.13118 | 8.95074
0.13066 | 8.95443
0.13015 | 8.95838
0.12965 | 8.96292
0.12914 | 8.9675
0.12864 | 8.97218
0.12814 | 8.97722
0.12763 | 8.98254
0.12712 | 8.98763
0.12662 | 8.99304
0.1261 | 8.99827
0.1256 | 9.00352
0.1251 | 9.00868
0.1246 | 9.01428
0.1241 | 9.01944
0.12359 | 9.02492
0.12309 | 9.03047
0.12259 | 9.03578
0.12209 | 9.04161
0.12159 | 9.04754
0.12108 | 9.054
0.12057 | 9.06086
0.12007 | 9.06827
0.1196 | 9.07661
0.11919 | 9.08494
0.11878 | 9.09327
0.11845 | 9.10161
0.11822 | 9.10994
0.11795 | 9.11827
0.11774 | 9.12661
0.11756 | 9.13494
0.11737 | 9.14327
0.11724 | 9.15161
0.11712 | 9.15994
0.11693 | 9.16827
0.11677 | 9.17661
0.11666 | 9.18378
0.11762 | 9.18378
0.11772 | 9.18382
0.11784 | 9.18392
0.11795 | 9.18409
0.11806 | 9.18441
0.11818 | 9.18472
0.11829 | 9.18534
0.11839 | 9.18582
0.11852 | 9.18653
0.11862 | 9.18718
0.11873 | 9.18796
0.11884 | 9.18881
0.11896 | 9.18956
0.11906 | 9.19069
0.11917 | 9.19138
0.11927 | 9.19216
0.11938 | 9.19333
0.11949 | 9.19431
0.11959 | 9.19552
0.1197 | 9.19659
0.11981 | 9.19777
0.11993 | 9.19929
0.12004 | 9.20072
0.12014 | 9.20221
0.12025 | 9.20382
0.12036 | 9.20569
0.12047 | 9.20723
0.1206 | 9.20951
0.1207 | 9.21179
0.12081 | 9.21379
0.12091 | 9.21619
0.12102 | 9.2185
0.12091 | 9.21857
0.12101 | 9.21878
0.12112 | 9.22148
0.12123 | 9.22435
0.12133 | 9.22783
0.12143 | 9.23126
0.12155 | 9.23492
0.12165 | 9.23999
0.12176 | 9.24502
0.12186 | 9.24968
0.12197 | 9.25456
0.12187 | 9.25458
0.12198 | 9.25527
0.12208 | 9.2621
0.1222 | 9.26923
0.12209 | 9.26988
0.1222 | 9.27039
0.12225 | 9.27872
0.12235 | 9.28394
0.12238 | 9.29227
0.12248 | 9.29619
0.12259 | 9.30439
0.12249 | 9.30442
0.12259 | 9.30767
0.12249 | 9.30794
0.1226 | 9.30945
0.12265 | 9.31778
0.12271 | 9.32612
0.12275 | 9.33445
0.12277 | 9.34278
0.12287 | 9.34512
0.12282 | 9.35346
0.12293 | 9.3562
0.12291 | 9.36453
0.12301 | 9.37286
0.12302 | 9.38119
0.12306 | 9.38952
0.12308 | 9.39786
0.12312 | 9.40619
0.12318 | 9.41452
0.1232 | 9.42286
0.12323 | 9.43119
0.12326 | 9.43952
0.1233 | 9.44786
0.1233 | 9.45619
0.1234 | 9.46008
0.12338 | 9.46842
0.1234 | 9.47675
0.12351 | 9.48219
0.1234 | 9.4822
0.12351 | 9.48957
0.12341 | 9.48976
0.12352 | 9.49266
0.12349 | 9.50099
0.12351 | 9.50932
0.12354 | 9.51766
0.12358 | 9.52599
0.12354 | 9.53432
0.12364 | 9.5392
0.12354 | 9.54217
0.12365 | 9.54394
0.12361 | 9.55228
0.12365 | 9.56061
0.12367 | 9.56894
0.12371 | 9.57728
0.12369 | 9.58561
0.12373 | 9.59394
0.12379 | 9.60228
0.12377 | 9.61061
0.12381 | 9.61894
0.12385 | 9.62728
0.12385 | 9.63561
0.12386 | 9.64394
0.12388 | 9.65228
0.12394 | 9.66061
0.12395 | 9.66894
0.12396 | 9.67728
0.12399 | 9.68561
0.12401 | 9.69394
0.12402 | 9.70228
0.12405 | 9.71061
0.12409 | 9.71894
0.12409 | 9.72728
0.12413 | 9.73561
0.12414 | 9.74394
0.12416 | 9.75228
0.12415 | 9.76061
0.12419 | 9.76894
0.12423 | 9.77728
0.12423 | 9.78561
0.12427 | 9.79394
0.12428 | 9.80228
0.12429 | 9.81061
0.1243 | 9.81894
0.12433 | 9.82728
0.12435 | 9.83561
0.12436 | 9.84394
0.12438 | 9.85228
0.1244 | 9.86061
0.12447 | 9.86894
0.12443 | 9.87728
0.12448 | 9.88561
0.12447 | 9.89394
0.12452 | 9.90228
0.12454 | 9.91061
0.12456 | 9.91894
0.12459 | 9.92728
0.12459 | 9.93378
0.12364 | 9.93379
0.12313 | 9.93441
0.12263 | 9.93619
0.12212 | 9.93869
0.12159 | 9.94178
0.12108 | 9.94521
0.12058 | 9.94892
0.12007 | 9.95282
0.11957 | 9.957
0.11907 | 9.96126
0.11857 | 9.96578
0.11806 | 9.97082
0.11756 | 9.97644
0.11705 | 9.98281
0.11654 | 9.99085
0.11627 | 9.99918
0.11607 | 10.00752
0.11583 | 10.01585
0.11565 | 10.02418
0.11546 | 10.03252
0.11529 | 10.04085
0.11514 | 10.04918
0.11498 | 10.05752
0.11484 | 10.06585
0.11468 | 10.07418
0.11452 | 10.08252
0.11434 | 10.09085
0.1142 | 10.09918
0.11403 | 10.10752
0.11387 | 10.11585
0.11373 | 10.12418
0.11353 | 10.13252
0.11337 | 10.14085
0.11321 | 10.14918
0.11305 | 10.15752
0.1129 | 10.16585
0.11275 | 10.17418
0.1126 | 10.18252
0.11256 | 10.18379
0.11349 | 10.18379
0.1136 | 10.18382
0.1137 | 10.18391
0.1138 | 10.18405
0.11392 | 10.18429
0.11403 | 10.18454
0.11413 | 10.18511
0.11424 | 10.18556
0.11434 | 10.1863
0.11445 | 10.18691
0.11455 | 10.18763
0.11465 | 10.18852
0.11475 | 10.18926
0.11486 | 10.19012
0.11497 | 10.19118
0.11507 | 10.19208
0.11517 | 10.19324
0.11528 | 10.19442
0.11539 | 10.19569
0.1155 | 10.19742
0.11562 | 10.19869
0.11572 | 10.20054
0.11582 | 10.20209
0.11594 | 10.20396
0.11604 | 10.20635
0.11614 | 10.20823
0.11625 | 10.21099
0.11635 | 10.21343
0.11646 | 10.21621
0.11656 | 10.21992
0.11666 | 10.22328
0.11676 | 10.22672
0.11687 | 10.23122
0.11677 | 10.23134
0.11687 | 10.23227
0.11698 | 10.23829
0.11709 | 10.24415
0.11698 | 10.24463
0.1171 | 10.2449
0.1172 | 10.25147
0.11709 | 10.25187
0.1172 | 10.25217
0.11723 | 10.2605
0.11734 | 10.26526
0.11735 | 10.27359
0.11745 | 10.27787
0.11749 | 10.2862
0.11752 | 10.29453
0.11753 | 10.30287
0.11763 | 10.30583
0.11763 | 10.31416
0.11768 | 10.32249
0.11772 | 10.33083
0.11777 | 10.33916
0.11788 | 10.34602
0.11778 | 10.34613
0.11783 | 10.35446
0.11785 | 10.36279
0.11796 | 10.37024
0.11786 | 10.37047
0.11796 | 10.37162
0.11794 | 10.37996
0.11796 | 10.38829
0.11803 | 10.39662
0.11804 | 10.40496
0.11805 | 10.41329
0.1181 | 10.42162
0.11814 | 10.42996
0.11816 | 10.43829
0.11819 | 10.44662
0.1182 | 10.45496
0.1182 | 10.46329
0.11823 | 10.47162
0.11834 | 10.47883
0.11823 | 10.47886
0.11833 | 10.48226
0.11823 | 10.48256
0.11834 | 10.48379
0.11833 | 10.49213
0.11836 | 10.50046
0.11835 | 10.50879
0.11838 | 10.51713
0.11841 | 10.52546
0.11845 | 10.53379
0.11844 | 10.54213
0.11847 | 10.55046
0.1185 | 10.55879
0.11853 | 10.56713
0.11854 | 10.57546
0.11861 | 10.58379
0.1186 | 10.59213
0.11864 | 10.60046
0.11861 | 10.60879
0.11862 | 10.61713
0.11873 | 10.6251
0.11862 | 10.62658
0.11873 | 10.62735
0.11868 | 10.63568
0.11871 | 10.64402
0.11875 | 10.65235
0.11877 | 10.66068
0.11878 | 10.66902
0.1188 | 10.67735
0.11885 | 10.68568
0.11884 | 10.69402
0.11888 | 10.70235
0.11887 | 10.71068
0.11892 | 10.71902
0.11893 | 10.72735
0.11894 | 10.73568
0.11895 | 10.74402
0.11898 | 10.75235
0.11902 | 10.76068
0.11904 | 10.76902
0.11902 | 10.77735
0.11906 | 10.78568
0.11907 | 10.79402
0.11906 | 10.80235
0.1191 | 10.81068
0.11915 | 10.81902
0.11913 | 10.82735
0.11915 | 10.83568
0.11916 | 10.84402
0.11922 | 10.85235
0.11923 | 10.86068
0.11918 | 10.86902
0.11929 | 10.87369
0.11918 | 10.87378
0.11928 | 10.87617
0.11926 | 10.88451
0.1193 | 10.89284
0.11928 | 10.90117
0.11928 | 10.90951
0.1193 | 10.91784
0.11932 | 10.92617
0.11935 | 10.93379
0.11842 | 10.9338
0.11791 | 10.93441
0.11739 | 10.93621
0.11688 | 10.93893
0.11636 | 10.94212
0.11585 | 10.94633
0.11534 | 10.95033
0.11483 | 10.95509
0.11433 | 10.96024
0.11383 | 10.9659
0.11332 | 10.97243
0.11282 | 10.98065
0.11255 | 10.98898
0.11232 | 10.99732
0.11211 | 11.00565
0.112 | 11.01398
0.1118 | 11.02232
0.11173 | 11.03065
0.11162 | 11.03898
0.11153 | 11.04732
0.11145 | 11.05565
0.11138 | 11.06398
0.11132 | 11.07232
0.11123 | 11.08065
0.11119 | 11.08898
0.11113 | 11.09732
0.11103 | 11.10565
0.11104 | 11.11398
0.11098 | 11.12232
0.11093 | 11.13065
0.11093 | 11.13898
0.11083 | 11.14732
0.11077 | 11.15565
0.11075 | 11.16398
0.1107 | 11.17232
0.1107 | 11.18065
0.11065 | 11.1838
0.11158 | 11.18381
0.11169 | 11.18384
0.11181 | 11.18396
0.11192 | 11.18414
0.11202 | 11.18435
0.11212 | 11.1848
0.11223 | 11.18513
0.11233 | 11.18579
0.11245 | 11.18622
0.11255 | 11.18698
0.11265 | 11.18759
0.11276 | 11.18846
0.11286 | 11.18922
0.11297 | 11.19006
0.11307 | 11.19098
0.11317 | 11.19179
0.11327 | 11.19261
0.11338 | 11.19372
0.1135 | 11.19483
0.11361 | 11.19609
0.11372 | 11.19743
0.11383 | 11.19876
0.11393 | 11.20019
0.11405 | 11.20157
0.11415 | 11.20351
0.11425 | 11.20457
0.11435 | 11.20636
0.11445 | 11.20831
0.11457 | 11.21038
0.11467 | 11.21288
0.11478 | 11.21487
0.11488 | 11.21757
0.11498 | 11.22014
0.11508 | 11.22319
0.11519 | 11.22587
0.11529 | 11.22954
0.11541 | 11.23259
0.11531 | 11.23262
0.11543 | 11.23379
0.11556 | 11.23916
0.11545 | 11.23926
0.11556 | 11.23958
0.11566 | 11.24462
0.11576 | 11.24998
0.11587 | 11.25594
0.11597 | 11.26158
0.11587 | 11.26193
0.11597 | 11.26248
0.11608 | 11.26966
0.11618 | 11.27791
0.11621 | 11.28624
0.11631 | 11.28874
0.11621 | 11.28894
0.11631 | 11.28928
0.11635 | 11.29762
0.11645 | 11.30321
0.11648 | 11.31154
0.11659 | 11.31948
0.11649 | 11.32097
0.11659 | 11.32119
0.1166 | 11.32952
0.1167 | 11.33515
0.11671 | 11.34348
0.11681 | 11.35176
0.11682 | 11.36009
0.11686 | 11.36843
0.11696 | 11.37449
0.11686 | 11.37571
0.11696 | 11.37601
0.11698 | 11.38434
0.11698 | 11.39268
0.11708 | 11.39702
0.11697 | 11.39928
0.11708 | 11.3994
0.11708 | 11.40773
0.11713 | 11.41607
0.11716 | 11.4244
0.11717 | 11.43273
0.11728 | 11.43797
0.11723 | 11.4463
0.11736 | 11.45389
0.11725 | 11.45389
0.11735 | 11.45576
0.11725 | 11.45578
0.11735 | 11.45632
0.11731 | 11.46466
0.11735 | 11.47299
0.11737 | 11.48132
0.11748 | 11.48893
0.11748 | 11.49726
0.1175 | 11.50559
0.1175 | 11.51393
0.11752 | 11.52226
0.11762 | 11.52767
0.11752 | 11.52796
0.11762 | 11.53042
0.11763 | 11.53876
0.11764 | 11.54709
0.11765 | 11.55542
0.1177 | 11.56376
0.1177 | 11.57209
0.11769 | 11.58042
0.1178 | 11.58524
0.11778 | 11.59357
0.11777 | 11.60191
0.1178 | 11.61024
0.11785 | 11.61857
0.11787 | 11.62691
0.11787 | 11.63524
0.11788 | 11.64357
0.11792 | 11.65191
0.11797 | 11.66024
0.11798 | 11.66857
0.11796 | 11.67691
0.11807 | 11.68506
0.11797 | 11.686
0.11807 | 11.68764
0.11803 | 11.69597
0.11805 | 11.70431
0.11808 | 11.71264
0.1181 | 11.72097
0.11812 | 11.72931
0.11812 | 11.73764
0.11817 | 11.74597
0.11814 | 11.75431
0.11817 | 11.76264
0.1182 | 11.77097
0.11823 | 11.77931
0.1182 | 11.78764
0.1183 | 11.78968
0.1182 | 11.78982
0.11831 | 11.79093
0.11826 | 11.79927
0.11836 | 11.80446
0.11825 | 11.80483
0.11836 | 11.81292
0.11824 | 11.81447
0.11836 | 11.81461
0.11826 | 11.81633
0.11836 | 11.81681
0.11826 | 11.81702
0.11836 | 11.81889
0.11833 | 11.82722
0.11837 | 11.83556
0.11836 | 11.84389
0.11839 | 11.85222
0.1184 | 11.86056
0.11842 | 11.86889
0.11843 | 11.87722
0.11845 | 11.88556
0.11846 | 11.89389
0.11852 | 11.90222
0.1185 | 11.91056
0.11853 | 11.91889
0.11853 | 11.92722
0.11855 | 11.93381
0.11762 | 11.93381
0.11712 | 11.93441
0.11659 | 11.93617
0.11608 | 11.93905
0.11558 | 11.94243
0.11508 | 11.94624
0.11458 | 11.95075
0.11408 | 11.9557
0.11357 | 11.96116
0.11307 | 11.96714
0.11257 | 11.97382
0.11206 | 11.98167
0.11165 | 11.99001
0.11127 | 11.99834
0.111 | 12.00667
0.11076 | 12.01501
0.11061 | 12.02334
0.11049 | 12.03167
0.11039 | 12.04001
0.1103 | 12.04834
0.11029 | 12.05667
0.11019 | 12.06501
0.11012 | 12.07334
0.11008 | 12.08167
0.11003 | 12.09001
0.10996 | 12.09834
0.10993 | 12.10667
0.10984 | 12.11501
0.10983 | 12.12334
0.1098 | 12.13167
0.10973 | 12.14001
0.10972 | 12.14834
0.10967 | 12.15667
0.10963 | 12.16501
0.10958 | 12.17334
0.10956 | 12.18167
0.10961 | 12.18381
0.11053 | 12.18382
0.11065 | 12.18387
0.11077 | 12.18396
0.11088 | 12.18421
0.111 | 12.18451
0.11111 | 12.18499
0.11122 | 12.18537
0.11132 | 12.18592
0.11143 | 12.18653
0.11153 | 12.1872
0.11164 | 12.18791
0.11174 | 12.1886
0.11184 | 12.18947
0.11194 | 12.19023
0.11204 | 12.19099
0.11217 | 12.19199
0.11228 | 12.19317
0.11238 | 12.19412
0.11249 | 12.19533
0.11262 | 12.19643
0.11273 | 12.19768
0.11283 | 12.19906
0.11294 | 12.20058
0.11304 | 12.20206
0.11314 | 12.20347
0.11325 | 12.2049
0.11335 | 12.20677
0.11347 | 12.20842
0.11357 | 12.21059
0.11368 | 12.21247
0.11378 | 12.21489
0.11388 | 12.21754
0.114 | 12.21961
0.1141 | 12.22268
0.11421 | 12.22614
0.11431 | 12.22937
0.11442 | 12.23329
0.11452 | 12.23727
0.11463 | 12.24184
0.11472 | 12.24551
0.11483 | 12.25149
0.11493 | 12.25667
0.11504 | 12.26219
0.11493 | 12.26232
0.11504 | 12.26374
0.11515 | 12.27174
0.11525 | 12.27991
0.1153 | 12.28824
0.1154 | 12.29268
0.1153 | 12.29271
0.11541 | 12.29372
0.11542 | 12.30205
0.11552 | 12.30452
0.11555 | 12.31286
0.11565 | 12.32019
0.11568 | 12.32853
0.11578 | 12.33686
0.11578 | 12.34519
0.11588 | 12.35223
0.11588 | 12.36056
0.11597 | 12.36526
0.11587 | 12.36581
0.11597 | 12.36589
0.11599 | 12.37423
0.11602 | 12.38256
0.11606 | 12.39089
0.11609 | 12.39923
0.11614 | 12.40756
0.11617 | 12.41589
0.11625 | 12.42423
0.11627 | 12.43256
0.11629 | 12.44089
0.1163 | 12.44923
0.11641 | 12.4531
0.1163 | 12.45313
0.11641 | 12.45679
0.11631 | 12.45683
0.11642 | 12.45784
0.11632 | 12.45968
0.11643 | 12.46165
0.11632 | 12.46232
0.11642 | 12.46264
0.11645 | 12.47097
0.11644 | 12.47931
0.11648 | 12.48764
0.1165 | 12.49597
0.11657 | 12.50431
0.11658 | 12.51264
0.11661 | 12.52097
0.11666 | 12.52931
0.11668 | 12.53764
0.11668 | 12.54597
0.11668 | 12.55431
0.1168 | 12.562
0.11668 | 12.5622
0.11679 | 12.56331
0.11677 | 12.57164
0.11681 | 12.57998
0.11684 | 12.58831
0.11686 | 12.59664
0.1169 | 12.60498
0.1169 | 12.61331
0.1169 | 12.62164
0.11695 | 12.62998
0.11699 | 12.63831
0.117 | 12.64664
0.11701 | 12.65498
0.11704 | 12.66331
0.11704 | 12.67164
0.11708 | 12.67998
0.1171 | 12.68831
0.1171 | 12.69664
0.11711 | 12.70498
0.11716 | 12.71331
0.11716 | 12.72164
0.11718 | 12.72998
0.11719 | 12.73831
0.11729 | 12.74551
0.11725 | 12.75384
0.11728 | 12.76218
0.11729 | 12.77051
0.1173 | 12.77884
0.11736 | 12.78718
0.11733 | 12.79551
0.11735 | 12.80384
0.11737 | 12.81218
0.1174 | 12.82051
0.11743 | 12.82884
0.11743 | 12.83718
0.11745 | 12.84551
0.11747 | 12.85384
0.11746 | 12.86218
0.11748 | 12.87051
0.11751 | 12.87884
0.11754 | 12.88718
0.11755 | 12.89551
0.11756 | 12.90384
0.11761 | 12.91218
0.11758 | 12.92051
0.1176 | 12.92884
0.1176 | 12.93382
0.11667 | 12.93382
0.11615 | 12.93442
0.11564 | 12.9363
0.11514 | 12.93891
0.11463 | 12.94238
0.11413 | 12.94599
0.11361 | 12.95031
0.11311 | 12.95491
0.11259 | 12.96003
0.11209 | 12.96573
0.11158 | 12.97186
0.11107 | 12.97894
0.11056 | 12.98712
0.11111 | 12.99394
0.11164 | 12.99399
0.11214 | 12.99404
0.11265 | 12.99407
0.1133 | 12.99408
0.11408 | 12.99409
0.1153 | 12.99409
0.11602 | 12.9941
0.11703 | 12.99411
0.11817 | 12.99411
0.11873 | 12.99412
0.11935 | 12.99413
0.11987 | 12.99416
0.11937 | 12.99426
0.11882 | 12.99441
0.11831 | 12.99454
0.11781 | 12.99472
0.1173 | 12.99489
0.11679 | 12.99511
0.11629 | 12.99534
0.11577 | 12.99566
0.11525 | 12.99608
0.11473 | 12.99644
0.11421 | 12.99683
0.11368 | 12.99735
0.11318 | 12.99801
0.11268 | 12.99895
0.11217 | 13.00023
0.11167 | 13.00268
0.11115 | 13.00756
0.11077 | 13.01589
0.11043 | 13.02422
0.11016 | 13.03256
0.10997 | 13.04089
0.10987 | 13.04922
0.10971 | 13.05756
0.10961 | 13.06589
0.10953 | 13.07422
0.10943 | 13.08256
0.10939 | 13.09089
0.10928 | 13.09922
0.10923 | 13.10756
0.10921 | 13.11589
0.10914 | 13.12422
0.10912 | 13.13256
0.10907 | 13.14089
0.10904 | 13.14922
0.10899 | 13.15756
0.10892 | 13.16589
0.10894 | 13.17422
0.10884 | 13.18256
0.10884 | 13.18382
0.10979 | 13.18383
0.10991 | 13.18388
0.11001 | 13.18397
0.11014 | 13.18417
0.11024 | 13.18443
0.11035 | 13.18477
0.11046 | 13.18516
0.11056 | 13.18562
0.11067 | 13.18618
0.11077 | 13.18681
0.11088 | 13.18745
0.11098 | 13.1881
0.1111 | 13.18876
0.11123 | 13.18976
0.11134 | 13.19052
0.11144 | 13.19152
0.11155 | 13.19245
0.11165 | 13.19356
0.11175 | 13.19444
0.11186 | 13.19541
0.11196 | 13.19661
0.11207 | 13.19756
0.11217 | 13.19866
0.11228 | 13.20021
0.11238 | 13.20176
0.11248 | 13.20308
0.11259 | 13.20444
0.11272 | 13.20628
0.11283 | 13.20813
0.11293 | 13.21018
0.11303 | 13.21189
0.11313 | 13.21419
0.11323 | 13.21602
0.11333 | 13.21842
0.11345 | 13.22117
0.11356 | 13.22449
0.11366 | 13.22719
0.11377 | 13.2313
0.11387 | 13.23503
0.11397 | 13.23898
0.11409 | 13.24332
0.11419 | 13.24822
0.11429 | 13.25344
0.11439 | 13.25809
0.11429 | 13.25815
0.1144 | 13.25907
0.1145 | 13.26486
0.11461 | 13.27171
0.11471 | 13.27843
0.11482 | 13.27939
0.11471 | 13.27955
0.11482 | 13.28301
0.1148 | 13.29134
0.1149 | 13.29494
0.11493 | 13.30327
0.11503 | 13.30843
0.11493 | 13.30922
0.11503 | 13.30924
0.11507 | 13.31758
0.11518 | 13.32577
0.11516 | 13.3341
0.11526 | 13.33839
0.11527 | 13.34673
0.11537 | 13.35376
0.11537 | 13.36209
0.11547 | 13.36751
0.11549 | 13.37584
0.11552 | 13.38417
0.11557 | 13.39251
0.11562 | 13.40084
0.11567 | 13.40917
0.11568 | 13.41751
0.11572 | 13.42584
0.11575 | 13.43417
0.11577 | 13.44251
0.11587 | 13.44794
0.11586 | 13.45628
0.11586 | 13.46461
0.11596 | 13.47222
0.11593 | 13.48056
0.11599 | 13.48889
0.11602 | 13.49722
0.11605 | 13.50556
0.11609 | 13.51389
0.11611 | 13.52222
0.11616 | 13.53056
0.11615 | 13.53889
0.11619 | 13.54722
0.1162 | 13.55556
0.11626 | 13.56389
0.11625 | 13.57222
0.11627 | 13.58056
0.11631 | 13.58889
0.11633 | 13.59722
0.11632 | 13.60556
0.11642 | 13.60904
0.1164 | 13.61737
0.11643 | 13.62571
0.11646 | 13.63404
0.11648 | 13.64237
0.11648 | 13.65071
0.11651 | 13.65904
0.11651 | 13.66737
0.11661 | 13.67278
0.1165 | 13.67408
0.1166 | 13.67663
0.11656 | 13.68497
0.11659 | 13.6933
0.11661 | 13.70163
0.11672 | 13.70261
0.11661 | 13.7027
0.11666 | 13.71103
0.11665 | 13.71937
0.11667 | 13.7277
0.1167 | 13.73603
0.11673 | 13.74437
0.11675 | 13.7527
0.11674 | 13.76103
0.11679 | 13.76937
0.11682 | 13.7777
0.11683 | 13.78603
0.11685 | 13.79437
0.11686 | 13.8027
0.11686 | 13.81103
0.11693 | 13.81937
0.1169 | 13.8277
0.11694 | 13.83603
0.11698 | 13.84437
0.11695 | 13.8527
0.117 | 13.86103
0.11701 | 13.86937
0.11701 | 13.8777
0.11712 | 13.88445
0.117 | 13.88472
0.1171 | 13.88877
0.11706 | 13.8971
0.11707 | 13.90543
0.1171 | 13.91377
0.11714 | 13.9221
0.11715 | 13.93043
0.11714 | 13.93383
0.11622 | 13.93383
0.11571 | 13.93441
0.11521 | 13.93604
0.11471 | 13.93849
0.11421 | 13.94146
0.11371 | 13.94494
0.11321 | 13.94867
0.1127 | 13.95309
0.11219 | 13.95746
0.11167 | 13.96273
0.11114 | 13.96843
0.11063 | 13.97448
0.11012 | 13.98167
0.10964 | 13.99
0.10928 | 13.99833
0.10895 | 14.00667
0.10877 | 14.015
0.10861 | 14.02333
0.10855 | 14.03167
0.10846 | 14.04
0.10841 | 14.04833
0.10835 | 14.05667
0.10831 | 14.065
0.10827 | 14.07333
0.10825 | 14.08167
0.10823 | 14.09
0.1082 | 14.09833
0.10819 | 14.10667
0.10811 | 14.115
0.10809 | 14.12333
0.10807 | 14.13167
0.10803 | 14.14
0.10801 | 14.14833
0.108 | 14.15667
0.10799 | 14.165
0.10793 | 14.17333
0.10794 | 14.18167
0.10793 | 14.18383
0.10884 | 14.18384
0.10895 | 14.18387
0.10908 | 14.18395
0.10919 | 14.18413
0.10929 | 14.18435
0.10939 | 14.18459
0.1095 | 14.18488
0.1096 | 14.18537
0.10971 | 14.18593
0.10983 | 14.18646
0.10993 | 14.18711
0.11003 | 14.18769
0.11013 | 14.18833
0.11026 | 14.18902
0.11036 | 14.18988
0.11049 | 14.19064
0.11059 | 14.1915
0.1107 | 14.19243
0.11081 | 14.1934
0.11093 | 14.19436
0.11103 | 14.19538
0.11114 | 14.19651
0.11125 | 14.19767
0.11135 | 14.19874
0.11145 | 14.20014
0.11155 | 14.20139
0.11165 | 14.20257
0.11176 | 14.204
0.11188 | 14.20524
0.11199 | 14.20742
0.11209 | 14.20907
0.1122 | 14.21101
0.1123 | 14.21282
0.1124 | 14.21487
0.11251 | 14.21711
0.11261 | 14.2195
0.11271 | 14.22197
0.11282 | 14.22446
0.11293 | 14.227
0.11303 | 14.23057
0.11313 | 14.23388
0.11323 | 14.23748
0.11334 | 14.24167
0.11346 | 14.24492
0.11335 | 14.24494
0.11346 | 14.2461
0.11357 | 14.25106
0.11346 | 14.25147
0.11356 | 14.25151
0.11366 | 14.25615
0.11377 | 14.26168
0.11388 | 14.2682
0.11378 | 14.2687
0.11389 | 14.26907
0.11379 | 14.26984
0.11389 | 14.27037
0.11399 | 14.27643
0.11408 | 14.28476
0.11419 | 14.29213
0.11429 | 14.30032
0.11431 | 14.30866
0.11442 | 14.31336
0.11442 | 14.32169
0.11453 | 14.32621
0.11454 | 14.33454
0.11465 | 14.34257
0.11468 | 14.3509
0.11475 | 14.35923
0.1148 | 14.36757
0.11484 | 14.3759
0.11491 | 14.38423
0.1149 | 14.39257
0.115 | 14.39676
0.115 | 14.40509
0.11502 | 14.41342
0.11512 | 14.41939
0.11516 | 14.42772
0.11519 | 14.43606
0.11521 | 14.44439
0.11526 | 14.45272
0.11525 | 14.46106
0.11528 | 14.46939
0.1153 | 14.47772
0.11541 | 14.48162
0.11531 | 14.48187
0.11541 | 14.4837
0.1154 | 14.49203
0.11542 | 14.50037
0.11545 | 14.5087
0.11549 | 14.51703
0.11551 | 14.52537
0.11561 | 14.53296
0.11551 | 14.53308
0.11562 | 14.53453
0.11551 | 14.53481
0.11561 | 14.53557
0.11551 | 14.53781
0.11562 | 14.53854
0.11561 | 14.54687
0.11561 | 14.55521
0.11563 | 14.56354
0.11568 | 14.57187
0.11571 | 14.58021
0.11576 | 14.58854
0.11576 | 14.59687
0.11579 | 14.60521
0.11583 | 14.61354
0.11582 | 14.62187
0.11587 | 14.63021
0.11588 | 14.63854
0.11589 | 14.64687
0.11591 | 14.65521
0.11595 | 14.66354
0.11597 | 14.67187
0.116 | 14.68021
0.11603 | 14.68854
0.11606 | 14.69687
0.11606 | 14.70521
0.11608 | 14.71354
0.11608 | 14.72187
0.11613 | 14.73021
0.11616 | 14.73854
0.11618 | 14.74687
0.11618 | 14.75521
0.11621 | 14.76354
0.11621 | 14.77187
0.11621 | 14.78021
0.11632 | 14.78806
0.11621 | 14.78994
0.11632 | 14.79086
0.1162 | 14.79123
0.11632 | 14.79184
0.11631 | 14.80018
0.11631 | 14.80851
0.11633 | 14.81684
0.11634 | 14.82518
0.11636 | 14.83351
0.11639 | 14.84184
0.11644 | 14.85018
0.11639 | 14.85851
0.11643 | 14.86684
0.11648 | 14.87518
0.11646 | 14.88351
0.11649 | 14.89184
0.11654 | 14.90018
0.11655 | 14.90851
0.11655 | 14.91684
0.11656 | 14.92518
0.11656 | 14.93351
0.11653 | 14.93384
0.11564 | 14.93384
0.11513 | 14.93446
0.11463 | 14.93606
0.11413 | 14.93839
0.11362 | 14.94131
0.11312 | 14.94453
0.11261 | 14.94783
0.11211 | 14.95174
0.11159 | 14.95619
0.11109 | 14.96072
0.11059 | 14.96556
0.11008 | 14.97117
0.10958 | 14.97737
0.10906 | 14.98415
0.10863 | 14.99248
0.1083 | 15.00082
0.10804 | 15.00915
0.10785 | 15.01748
0.10778 | 15.02582
0.10773 | 15.03415
0.10765 | 15.04248
0.10763 | 15.05082
0.10759 | 15.05915
0.10754 | 15.06748
0.10756 | 15.07582
0.10747 | 15.08415
0.10745 | 15.09248
0.10743 | 15.10082
0.10741 | 15.10915
0.10738 | 15.11748
0.10736 | 15.12582
0.1073 | 15.13415
0.10728 | 15.14248
0.10725 | 15.15082
0.10725 | 15.15915
0.10722 | 15.16748
0.10717 | 15.17582
0.10718 | 15.18384
0.1081 | 15.18385
0.10823 | 15.18389
0.10833 | 15.18401
0.10844 | 15.18415
0.10855 | 15.18441
0.10865 | 15.1846
0.10875 | 15.18498
0.10885 | 15.18538
0.10896 | 15.18585
0.10906 | 15.18628
0.10917 | 15.18691
0.10928 | 15.18733
0.10938 | 15.18806
0.10948 | 15.18863
0.10958 | 15.18932
0.10968 | 15.18997
0.10978 | 15.19068
0.10989 | 15.19146
0.11003 | 15.19227
0.11014 | 15.1935
0.11025 | 15.19444
0.11036 | 15.19527
0.11048 | 15.19634
0.11059 | 15.19761
0.11069 | 15.1988
0.1108 | 15.19993
0.1109 | 15.2011
0.111 | 15.20247
0.11111 | 15.20363
0.11121 | 15.20484
0.11133 | 15.20662
0.11144 | 15.20813
0.11154 | 15.21009
0.11164 | 15.21204
0.11174 | 15.21374
0.11186 | 15.21566
0.11196 | 15.21838
0.11207 | 15.22068
0.11217 | 15.22275
0.11227 | 15.22579
0.11238 | 15.22868
0.1125 | 15.23161
0.1126 | 15.23579
0.1127 | 15.23901
0.11281 | 15.24323
0.11293 | 15.24768
0.11303 | 15.25254
0.11314 | 15.25777
0.11327 | 15.26359
0.11316 | 15.2641
0.11326 | 15.26516
0.11336 | 15.27102
0.11348 | 15.27754
0.11337 | 15.27813
0.11348 | 15.27851
0.11358 | 15.28642
0.11363 | 15.29476
0.11373 | 15.29944
0.11379 | 15.30777
0.1139 | 15.315
0.11392 | 15.32333
0.11402 | 15.32795
0.11404 | 15.33628
0.11416 | 15.34213
0.11406 | 15.34334
0.11417 | 15.3438
0.11406 | 15.34413
0.11417 | 15.34483
0.11415 | 15.35317
0.11425 | 15.35521
0.11415 | 15.35729
0.11425 | 15.35734
0.1143 | 15.36568
0.1144 | 15.37308
0.1143 | 15.37333
0.11441 | 15.37543
0.11443 | 15.38376
0.11446 | 15.39209
0.11456 | 15.39855
0.11445 | 15.39896
0.11455 | 15.39999
0.11454 | 15.40833
0.11464 | 15.41333
0.11461 | 15.42167
0.11471 | 15.42815
0.11471 | 15.43648
0.11479 | 15.44482
0.1148 | 15.45315
0.11483 | 15.46148
0.11494 | 15.46847
0.11482 | 15.46864
0.11493 | 15.46866
0.11483 | 15.46876
0.11493 | 15.46893
0.11483 | 15.46989
0.11496 | 15.47137
0.11486 | 15.47176
0.11496 | 15.47538
0.11495 | 15.48372
0.115 | 15.49205
0.11503 | 15.50038
0.11505 | 15.50872
0.11508 | 15.51705
0.11511 | 15.52538
0.11522 | 15.53306
0.11512 | 15.53388
0.11522 | 15.53391
0.11512 | 15.53421
0.11522 | 15.53435
0.11511 | 15.53464
0.11521 | 15.53498
0.11524 | 15.54332
0.11514 | 15.54667
0.11524 | 15.54668
0.11523 | 15.55501
0.1153 | 15.56334
0.1153 | 15.57168
0.11531 | 15.58001
0.11536 | 15.58834
0.11537 | 15.59668
0.11547 | 15.60367
0.11536 | 15.60378
0.11546 | 15.60422
0.11548 | 15.61255
0.11549 | 15.62088
0.11554 | 15.62922
0.11553 | 15.63755
0.11557 | 15.64588
0.11557 | 15.65422
0.1156 | 15.66255
0.11563 | 15.67088
0.11564 | 15.67922
0.11567 | 15.68755
0.11567 | 15.69588
0.11572 | 15.70422
0.11574 | 15.71255
0.11576 | 15.72088
0.1158 | 15.72922
0.11581 | 15.73755
0.11583 | 15.74588
0.11586 | 15.75422
0.11587 | 15.76255
0.11586 | 15.77088
0.11593 | 15.77922
0.11591 | 15.78755
0.11595 | 15.79588
0.11597 | 15.80422
0.11599 | 15.81255
0.11598 | 15.82088
0.11601 | 15.82922
0.11603 | 15.83755
0.11605 | 15.84588
0.11607 | 15.85422
0.11607 | 15.86255
0.11612 | 15.87088
0.11614 | 15.87922
0.11615 | 15.88755
0.11618 | 15.89588
0.11623 | 15.90422
0.11612 | 15.90442
0.11623 | 15.90445
0.1162 | 15.91278
0.11624 | 15.92112
0.11628 | 15.92945
0.11623 | 15.93385
0.11527 | 15.93386
0.11477 | 15.93448
0.11427 | 15.93609
0.11376 | 15.93834
0.11326 | 15.94095
0.11275 | 15.94382
0.11225 | 15.94707
0.11174 | 15.95064
0.11123 | 15.95451
0.11072 | 15.95875
0.11021 | 15.96315
0.1097 | 15.96782
0.10919 | 15.97314
0.10868 | 15.97886
0.10818 | 15.98555
0.10774 | 15.99388
0.10743 | 16.00222
0.1072 | 16.01055
0.10707 | 16.01888
0.10698 | 16.02722
0.10693 | 16.03555
0.10687 | 16.04388
0.10681 | 16.05222
0.10678 | 16.06055
0.10674 | 16.06888
0.1067 | 16.07722
0.10668 | 16.08555
0.10661 | 16.09388
0.10661 | 16.10222
0.10662 | 16.11055
0.10655 | 16.11888
0.10654 | 16.12722
0.1065 | 16.13555
0.10648 | 16.14388
0.10648 | 16.15222
0.10642 | 16.16055
0.10636 | 16.16888
0.10634 | 16.17722
0.10637 | 16.18386
0.10727 | 16.18386
0.10738 | 16.18389
0.10748 | 16.18396
0.10758 | 16.1841
0.10769 | 16.18422
0.10781 | 16.18453
0.10792 | 16.18488
0.10802 | 16.18516
0.10813 | 16.18548
0.10823 | 16.18606
0.10835 | 16.18651
0.10845 | 16.18705
0.10856 | 16.18764
0.10866 | 16.1882
0.10877 | 16.18884
0.10888 | 16.18949
0.10898 | 16.19008
0.10909 | 16.19092
0.1092 | 16.19162
0.1093 | 16.19244
0.10941 | 16.19306
0.10952 | 16.19405
0.10962 | 16.19499
0.10975 | 16.19594
0.10985 | 16.19708
0.10997 | 16.19816
0.11007 | 16.1992
0.11018 | 16.20036
0.11028 | 16.2016
0.11039 | 16.20263
0.11049 | 16.20389
0.11059 | 16.20548
0.11069 | 16.20685
0.11079 | 16.20834
0.11089 | 16.21011
0.111 | 16.21135
0.1111 | 16.21326
0.1112 | 16.21537
0.1113 | 16.2174
0.1114 | 16.21938
0.11151 | 16.22151
0.11163 | 16.22405
0.11173 | 16.22734
0.11183 | 16.22949
0.11194 | 16.23293
0.11204 | 16.23634
0.11214 | 16.23953
0.11224 | 16.24426
0.11236 | 16.24719
0.11246 | 16.25329
0.11258 | 16.25822
0.11269 | 16.26463
0.11279 | 16.27056
0.11291 | 16.27712
0.11279 | 16.27737
0.11289 | 16.27774
0.11299 | 16.28371
0.1131 | 16.29129
0.11299 | 16.29175
0.11309 | 16.29198
0.11315 | 16.30032
0.11326 | 16.30497
0.11315 | 16.30559
0.11325 | 16.30568
0.11328 | 16.31401
0.11338 | 16.31953
0.11339 | 16.32786
0.11349 | 16.33211
0.1135 | 16.34044
0.1136 | 16.34505
0.11361 | 16.35338
0.11371 | 16.3608
0.11374 | 16.36913
0.1138 | 16.37747
0.11383 | 16.3858
0.11388 | 16.39413
0.11399 | 16.40204
0.11389 | 16.40213
0.11399 | 16.40291
0.11398 | 16.41124
0.11403 | 16.41957
0.11408 | 16.42791
0.11411 | 16.43624
0.11421 | 16.44341
0.11411 | 16.44355
0.11422 | 16.44668
0.11411 | 16.44678
0.11423 | 16.4472
0.11413 | 16.44736
0.11424 | 16.44953
0.11413 | 16.44967
0.11424 | 16.45091
0.11418 | 16.45924
0.11428 | 16.46041
0.11418 | 16.46042
0.11428 | 16.46171
0.11429 | 16.47004
0.11428 | 16.47837
0.1144 | 16.48611
0.1143 | 16.48612
0.11441 | 16.48978
0.1143 | 16.49032
0.11441 | 16.4915
0.11431 | 16.49181
0.11441 | 16.49328
0.11438 | 16.50162
0.11443 | 16.50995
0.11447 | 16.51828
0.11447 | 16.52662
0.11451 | 16.53495
0.11454 | 16.54328
0.11459 | 16.55162
0.11459 | 16.55995
0.11469 | 16.56702
0.11459 | 16.56749
0.1147 | 16.568
0.11459 | 16.56814
0.11471 | 16.56889
0.11461 | 16.56931
0.11471 | 16.57326
0.11464 | 16.58159
0.11475 | 16.58311
0.11465 | 16.58336
0.11475 | 16.58528
0.11475 | 16.59361
0.11475 | 16.60194
0.11475 | 16.61028
0.11481 | 16.61861
0.1148 | 16.62694
0.1149 | 16.63509
0.1148 | 16.63543
0.11491 | 16.63795
0.11481 | 16.63827
0.11494 | 16.63887
0.11482 | 16.63894
0.11492 | 16.64161
0.11482 | 16.64194
0.11492 | 16.64206
0.1149 | 16.65039
0.11492 | 16.65872
0.11491 | 16.66706
0.11501 | 16.66771
0.11496 | 16.67604
0.11506 | 16.68268
0.11496 | 16.68284
0.11507 | 16.68505
0.11496 | 16.68706
0.11507 | 16.68774
0.11496 | 16.68886
0.11507 | 16.68901
0.11503 | 16.69734
0.11506 | 16.70568
0.11517 | 16.71378
0.11507 | 16.71392
0.11511 | 16.72226
0.11513 | 16.73059
0.11517 | 16.73892
0.11517 | 16.74726
0.11521 | 16.75559
0.11521 | 16.76392
0.11525 | 16.77226
0.11526 | 16.78059
0.1153 | 16.78892
0.1153 | 16.79726
0.11533 | 16.80559
0.11532 | 16.81392
0.11536 | 16.82226
0.11533 | 16.83059
0.11543 | 16.83191
0.11542 | 16.84024
0.11541 | 16.84858
0.11546 | 16.85691
0.11547 | 16.86524
0.11547 | 16.87358
0.11551 | 16.88191
0.11551 | 16.89024
0.1156 | 16.89858
0.11557 | 16.90691
0.11558 | 16.91524
0.11564 | 16.92358
0.11562 | 16.93191
0.11563 | 16.93386
0.11467 | 16.93387
0.11416 | 16.93438
0.11366 | 16.93579
0.11316 | 16.93782
0.11265 | 16.94011
0.11215 | 16.94283
0.11164 | 16.94583
0.11114 | 16.94902
0.11064 | 16.95229
0.11014 | 16.95586
0.10963 | 16.95962
0.10913 | 16.9638
0.10861 | 16.96807
0.10811 | 16.97321
0.10761 | 16.97866
0.1071 | 16.98604
0.1067 | 16.99438
0.10648 | 17.00271
0.1063 | 17.01104
0.10618 | 17.01938
0.10614 | 17.02771
0.10605 | 17.03604
0.10602 | 17.04438
0.10602 | 17.05271
0.10595 | 17.06104
0.10592 | 17.06938
0.10591 | 17.07771
0.10583 | 17.08604
0.10584 | 17.09438
0.10575 | 17.10271
0.10573 | 17.11104
0.1057 | 17.11938
0.10566 | 17.12771
0.10567 | 17.13604
0.10559 | 17.14438
0.10557 | 17.15271
0.10553 | 17.16104
0.1055 | 17.16938
0.10545 | 17.17771
0.10545 | 17.18387
0.10637 | 17.18387
0.1065 | 17.18391
0.10661 | 17.18399
0.10673 | 17.18412
0.10684 | 17.18433
0.10694 | 17.18453
0.10704 | 17.18484
0.10716 | 17.1852
0.10726 | 17.18559
0.10737 | 17.18593
0.10748 | 17.1865
0.10758 | 17.187
0.10769 | 17.18741
0.10781 | 17.18807
0.10791 | 17.18867
0.10802 | 17.18929
0.10813 | 17.19002
0.10824 | 17.19061
0.10834 | 17.19123
0.10845 | 17.19192
0.10855 | 17.19293
0.10867 | 17.19361
0.10878 | 17.19443
0.10889 | 17.19531
0.10899 | 17.19622
0.1091 | 17.19729
0.10921 | 17.19836
0.10932 | 17.19938
0.10942 | 17.20038
0.10952 | 17.20158
0.10962 | 17.20272
0.10973 | 17.20385
0.10983 | 17.20509
0.10993 | 17.20651
0.11003 | 17.20782
0.11013 | 17.20923
0.11024 | 17.21109
0.11034 | 17.21251
0.11044 | 17.21447
0.11054 | 17.21635
0.11067 | 17.21852
0.11078 | 17.221
0.11088 | 17.22339
0.11099 | 17.22618
0.11109 | 17.22866
0.11119 | 17.23187
0.11129 | 17.23415
0.11139 | 17.23757
0.1115 | 17.24106
0.11162 | 17.24553
0.11172 | 17.2494
0.11183 | 17.25461
0.11193 | 17.25961
0.11183 | 17.26029
0.11194 | 17.26031
0.11206 | 17.26646
0.11196 | 17.26662
0.11206 | 17.26698
0.11216 | 17.2729
0.11226 | 17.27979
0.11237 | 17.28677
0.11247 | 17.29474
0.11257 | 17.30288
0.1126 | 17.31122
0.1127 | 17.31671
0.11275 | 17.32504
0.11285 | 17.33212
0.11289 | 17.34045
0.11295 | 17.34878
0.11301 | 17.35712
0.11309 | 17.36545
0.11312 | 17.37378
0.11316 | 17.38212
0.11327 | 17.38916
0.11317 | 17.38953
0.11327 | 17.39191
0.11326 | 17.40024
0.11336 | 17.40724
0.11337 | 17.41557
0.11342 | 17.42391
0.11346 | 17.43224
0.11349 | 17.44057
0.11349 | 17.44891
0.1136 | 17.45377
0.11349 | 17.45394
0.1136 | 17.45411
0.11357 | 17.46244
0.11367 | 17.46577
0.11355 | 17.46682
0.11367 | 17.46685
0.11364 | 17.47518
0.11368 | 17.48352
0.11373 | 17.49185
0.11375 | 17.50018
0.11376 | 17.50852
0.11386 | 17.51553
0.11376 | 17.51794
0.11386 | 17.51807
0.11385 | 17.5264
0.11386 | 17.53473
0.11391 | 17.54307
0.11395 | 17.5514
0.11398 | 17.55973
0.114 | 17.56807
0.11403 | 17.5764
0.11405 | 17.58473
0.11408 | 17.59307
0.11409 | 17.6014
0.11412 | 17.60973
0.11414 | 17.61807
0.11416 | 17.6264
0.11421 | 17.63473
0.11423 | 17.64307
0.11424 | 17.6514
0.11426 | 17.65973
0.11431 | 17.66807
0.11433 | 17.6764
0.11433 | 17.68473
0.11436 | 17.69307
0.11441 | 17.7014
0.11442 | 17.70973
0.11443 | 17.71807
0.11447 | 17.7264
0.11451 | 17.73473
0.1145 | 17.74307
0.11454 | 17.7514
0.11451 | 17.75973
0.11462 | 17.76431
0.11452 | 17.76698
0.11462 | 17.76709
0.11458 | 17.77542
0.11464 | 17.78376
0.11474 | 17.7901
0.11464 | 17.79029
0.11466 | 17.79862
0.11472 | 17.80696
0.11472 | 17.81529
0.11475 | 17.82362
0.11475 | 17.83196
0.11476 | 17.84029
0.11481 | 17.84862
0.11483 | 17.85696
0.11484 | 17.86529
0.11482 | 17.87362
0.11492 | 17.87934
0.11488 | 17.88767
0.11489 | 17.89601
0.11499 | 17.90176
0.11489 | 17.90456
0.11499 | 17.90769
0.11489 | 17.90866
0.115 | 17.91024
0.1149 | 17.91109
0.115 | 17.91472
0.11489 | 17.91622
0.115 | 17.91629
0.1149 | 17.91759
0.115 | 17.91768
0.11488 | 17.91822
0.11501 | 17.91829
0.11497 | 17.92663
0.11501 | 17.93387
0.11404 | 17.93388
0.11354 | 17.93438
0.11304 | 17.93567
0.11253 | 17.93753
0.11201 | 17.93962
0.11151 | 17.94204
0.111 | 17.94465
0.1105 | 17.94742
0.11 | 17.95037
0.10949 | 17.95352
0.10899 | 17.95674
0.10848 | 17.96026
0.10798 | 17.96411
0.10747 | 17.96803
0.10696 | 17.9725
0.10645 | 17.97811
0.10595 | 17.98567
0.10566 | 17.99401
0.10543 | 18.00234
0.10531 | 18.01067
0.10524 | 18.01901
0.10516 | 18.02734
0.10509 | 18.03567
0.10504 | 18.04401
0.10498 | 18.05234
0.10492 | 18.06067
0.10489 | 18.06901
0.10487 | 18.07734
0.10482 | 18.08567
0.10475 | 18.09401
0.10474 | 18.10234
0.10468 | 18.11067
0.10463 | 18.11901
0.10456 | 18.12734
0.10455 | 18.13567
0.1045 | 18.14401
0.10447 | 18.15234
0.10443 | 18.16067
0.10437 | 18.16901
0.10431 | 18.17734
0.10428 | 18.18388
0.10523 | 18.18388
0.10534 | 18.18391
0.10546 | 18.18399
0.10557 | 18.18415
0.10569 | 18.18432
0.10579 | 18.18454
0.10591 | 18.18475
0.10601 | 18.18513
0.10612 | 18.18547
0.10622 | 18.18578
0.10634 | 18.18618
0.10645 | 18.18677
0.10656 | 18.18721
0.10667 | 18.18769
0.10677 | 18.18821
0.10689 | 18.18878
0.107 | 18.18943
0.1071 | 18.19009
0.1072 | 18.19067
0.10731 | 18.19128
0.10742 | 18.19198
0.10752 | 18.19273
0.10762 | 18.19342
0.10773 | 18.19425
0.10783 | 18.19512
0.10793 | 18.19578
0.10804 | 18.19679
0.10816 | 18.19781
0.10827 | 18.19884
0.10838 | 18.19968
0.10848 | 18.20087
0.10859 | 18.20214
0.10869 | 18.20325
0.10881 | 18.20438
0.10893 | 18.20612
0.10905 | 18.20751
0.10916 | 18.20919
0.10926 | 18.21083
0.10936 | 18.21238
0.10946 | 18.21409
0.10957 | 18.2161
0.10968 | 18.21799
0.10978 | 18.21997
0.10988 | 18.22174
0.10998 | 18.2245
0.11009 | 18.22688
0.1102 | 18.23016
0.1103 | 18.23318
0.1104 | 18.23651
0.1105 | 18.23937
0.1106 | 18.24288
0.11071 | 18.24684
0.11081 | 18.25074
0.11093 | 18.25635
0.11103 | 18.26139
0.11113 | 18.26753
0.11123 | 18.2724
0.11134 | 18.28007
0.11144 | 18.28704
0.1115 | 18.29538
0.11161 | 18.30109
0.11163 | 18.30942
0.11174 | 18.31343
0.11177 | 18.32176
0.11187 | 18.32721
0.11188 | 18.33554
0.11199 | 18.34277
0.112 | 18.3511
0.1121 | 18.35619
0.11209 | 18.36453
0.11219 | 18.37013
0.11222 | 18.37846
0.11226 | 18.38679
0.1123 | 18.39513
0.11241 | 18.40328
0.11243 | 18.41161
0.11246 | 18.41994
0.11248 | 18.42828
0.11252 | 18.43661
0.11263 | 18.44493
0.11253 | 18.44504
0.11263 | 18.44706
0.11253 | 18.44808
0.11263 | 18.44875
0.11263 | 18.45708
0.1127 | 18.46542
0.11273 | 18.47375
0.11276 | 18.48208
0.11278 | 18.49042
0.11279 | 18.49875
0.11287 | 18.50708
0.11289 | 18.51542
0.11295 | 18.52375
0.11296 | 18.53208
0.11296 | 18.54042
0.11301 | 18.54875
0.11307 | 18.55708
0.11309 | 18.56542
0.11313 | 18.57375
0.11313 | 18.58208
0.11311 | 18.59042
0.11322 | 18.59254
0.11312 | 18.59306
0.11323 | 18.59633
0.11312 | 18.59707
0.11323 | 18.59731
0.11312 | 18.59791
0.11323 | 18.59859
0.11318 | 18.60692
0.11328 | 18.61389
0.11322 | 18.62222
0.11332 | 18.62398
0.11322 | 18.62463
0.11333 | 18.62663
0.11323 | 18.62747
0.11333 | 18.62763
0.11329 | 18.63596
0.11335 | 18.64429
0.11337 | 18.65263
0.11336 | 18.66096
0.11346 | 18.66849
0.11336 | 18.66929
0.11346 | 18.67168
0.11344 | 18.68002
0.11346 | 18.68835
0.11347 | 18.69668
0.1135 | 18.70502
0.11356 | 18.71335
0.11356 | 18.72168
0.11359 | 18.73002
0.11363 | 18.73835
0.11368 | 18.74668
0.11368 | 18.75502
0.1137 | 18.76335
0.11373 | 18.77168
0.11377 | 18.78002
0.11377 | 18.78835
0.11378 | 18.79668
0.11388 | 18.80036
0.11378 | 18.80041
0.11388 | 18.80084
0.11388 | 18.80918
0.11386 | 18.81751
0.11389 | 18.82584
0.11388 | 18.83418
0.114 | 18.84044
0.11389 | 18.84049
0.11399 | 18.84775
0.11389 | 18.8481
0.114 | 18.85088
0.11389 | 18.85155
0.11399 | 18.85156
0.11395 | 18.85989
0.11398 | 18.86822
0.11402 | 18.87656
0.11404 | 18.88489
0.11405 | 18.89322
0.11407 | 18.90156
0.11409 | 18.90989
0.11411 | 18.91822
0.11413 | 18.92656
0.11416 | 18.93388
0.1132 | 18.93389
0.11269 | 18.93437
0.11218 | 18.93561
0.11168 | 18.93722
0.11118 | 18.93906
0.11068 | 18.94123
0.11017 | 18.94347
0.10967 | 18.94582
0.10916 | 18.94838
0.10866 | 18.95108
0.10815 | 18.95391
0.10764 | 18.95677
0.10714 | 18.96004
0.10663 | 18.96338
0.10611 | 18.96712
0.10561 | 18.97134
0.10511 | 18.9767
0.10464 | 18.98503
0.10438 | 18.99337
0.1042 | 19.0017
0.10409 | 19.01003
0.10399 | 19.01837
0.10391 | 19.0267
0.10381 | 19.03503
0.10375 | 19.04337
0.10372 | 19.0517
0.10361 | 19.06003
0.10358 | 19.06837
0.1035 | 19.0767
0.10341 | 19.08503
0.10334 | 19.09337
0.10333 | 19.1017
0.10323 | 19.11003
0.10316 | 19.11837
0.10311 | 19.1267
0.10305 | 19.13503
0.10297 | 19.14337
0.10293 | 19.1517
0.10283 | 19.16003
0.10276 | 19.16837
0.10269 | 19.1767
0.10262 | 19.18389
0.10357 | 19.18389
0.1037 | 19.18393
0.10381 | 19.18399
0.10393 | 19.18411
0.10403 | 19.18429
0.10413 | 19.18448
0.10424 | 19.18468
0.10434 | 19.18496
0.10444 | 19.18522
0.10454 | 19.18547
0.10466 | 19.18587
0.10477 | 19.18621
0.10487 | 19.18673
0.10497 | 19.18709
0.10508 | 19.18757
0.10518 | 19.18807
0.10529 | 19.18861
0.1054 | 19.18911
0.10553 | 19.18967
0.10564 | 19.19034
0.10575 | 19.19099
0.10585 | 19.19157
0.10595 | 19.19231
0.10606 | 19.19311
0.10617 | 19.19364
0.10627 | 19.19456
0.10637 | 19.19537
0.10648 | 19.19617
0.10658 | 19.19709
0.10669 | 19.19794
0.10679 | 19.19864
0.1069 | 19.19984
0.10703 | 19.20103
0.10713 | 19.20243
0.10725 | 19.20376
0.10735 | 19.20497
0.10746 | 19.20618
0.10756 | 19.2076
0.10767 | 19.20911
0.10778 | 19.21083
0.10788 | 19.21256
0.10799 | 19.21428
0.1081 | 19.21586
0.1082 | 19.21819
0.10831 | 19.22046
0.10841 | 19.22247
0.10851 | 19.22508
0.10861 | 19.22736
0.10872 | 19.23005
0.10883 | 19.23333
0.10893 | 19.23678
0.10903 | 19.23976
0.10916 | 19.24351
0.10927 | 19.24933
0.10937 | 19.25277
0.10947 | 19.25772
0.10957 | 19.26348
0.10969 | 19.26885
0.1098 | 19.27604
0.10991 | 19.28297
0.10995 | 19.29131
0.11006 | 19.29551
0.11009 | 19.30384
0.11019 | 19.30717
0.11008 | 19.30746
0.11019 | 19.30758
0.11023 | 19.31592
0.11033 | 19.32183
0.11035 | 19.33017
0.11048 | 19.33502
0.11038 | 19.33506
0.11048 | 19.33728
0.11038 | 19.33747
0.11048 | 19.33853
0.11049 | 19.34686
0.1106 | 19.35205
0.1106 | 19.36038
0.11071 | 19.36695
0.1107 | 19.37528
0.11081 | 19.38271
0.1108 | 19.39104
0.1109 | 19.39776
0.11091 | 19.40609
0.11096 | 19.41443
0.11099 | 19.42276
0.1111 | 19.43006
0.111 | 19.43029
0.1111 | 19.43079
0.111 | 19.43097
0.1111 | 19.43409
0.11109 | 19.44243
0.11114 | 19.45076
0.11117 | 19.45909
0.11127 | 19.46525
0.11126 | 19.47358
0.11129 | 19.48192
0.11133 | 19.49025
0.11134 | 19.49858
0.11139 | 19.50692
0.11143 | 19.51525
0.11147 | 19.52358
0.1115 | 19.53192
0.11156 | 19.54025
0.11157 | 19.54858
0.1116 | 19.55692
0.11164 | 19.56525
0.11167 | 19.57358
0.11168 | 19.58192
0.11175 | 19.59025
0.11174 | 19.59858
0.1118 | 19.60692
0.11182 | 19.61525
0.11185 | 19.62358
0.11191 | 19.63192
0.11194 | 19.64025
0.11194 | 19.64858
0.11198 | 19.65692
0.11198 | 19.66525
0.112 | 19.67358
0.11203 | 19.68192
0.11207 | 19.69025
0.11207 | 19.69858
0.11211 | 19.70692
0.11214 | 19.71525
0.11218 | 19.72358
0.1122 | 19.73192
0.11222 | 19.74025
0.11224 | 19.74858
0.11226 | 19.75692
0.1123 | 19.76525
0.1123 | 19.77358
0.11242 | 19.77906
0.11232 | 19.77912
0.11239 | 19.78745
0.11238 | 19.79578
0.11243 | 19.80412
0.11244 | 19.81245
0.11246 | 19.82078
0.11251 | 19.82912
0.1125 | 19.83745
0.1126 | 19.84417
0.1125 | 19.84495
0.11261 | 19.84782
0.11258 | 19.85616
0.11261 | 19.86449
0.11266 | 19.87282
0.11265 | 19.88116
0.11275 | 19.88433
0.11265 | 19.88446
0.11275 | 19.89039
0.11265 | 19.89061
0.11276 | 19.89137
0.11266 | 19.89162
0.11276 | 19.89164
0.11265 | 19.89193
0.11275 | 19.89197
0.11265 | 19.89248
0.11276 | 19.89381
0.11266 | 19.89544
0.11276 | 19.89806
0.11278 | 19.90639
0.11279 | 19.91472
0.11282 | 19.92306
0.11281 | 19.93139
0.11281 | 19.93389
0.11189 | 19.9339
0.11139 | 19.93432
0.11088 | 19.93539
0.11036 | 19.93678
0.10985 | 19.93851
0.10935 | 19.94032
0.10884 | 19.94218
0.10834 | 19.94427
0.10783 | 19.94638
0.10733 | 19.94863
0.10683 | 19.95101
0.10632 | 19.95329
0.10582 | 19.9559
0.10532 | 19.95862
0.1048 | 19.96147
0.10428 | 19.96464
0.10378 | 19.9687
0.10327 | 19.97384
0.10291 | 19.98217
0.10263 | 19.99051
0.10244 | 19.99884
0.10228 | 20.00717
0.10211 | 20.01551
0.10204 | 20.02384
0.10186 | 20.03217
0.10181 | 20.04051
0.10162 | 20.04884
0.10159 | 20.05717
0.10146 | 20.06551
0.10134 | 20.07384
0.10119 | 20.08217
0.10107 | 20.09051
0.10101 | 20.09884
0.10084 | 20.10717
0.10073 | 20.11551
0.10063 | 20.12384
0.10045 | 20.13217
0.10032 | 20.14051
0.10018 | 20.14884
0.09999 | 20.15717
0.09989 | 20.16551
0.09971 | 20.17384
0.09955 | 20.18217
0.09952 | 20.1839
0.10046 | 20.18391
0.10056 | 20.18394
0.10073 | 20.18402
0.10084 | 20.1842
0.10096 | 20.18437
0.10106 | 20.18457
0.10119 | 20.18477
0.1013 | 20.1851
0.1014 | 20.18541
0.10151 | 20.18562
0.10161 | 20.186
0.10172 | 20.1864
0.10183 | 20.18682
0.10193 | 20.18732
0.10203 | 20.18774
0.10214 | 20.18823
0.10224 | 20.18871
0.10234 | 20.18926
0.10246 | 20.18978
0.10258 | 20.19055
0.1027 | 20.19128
0.10283 | 20.19209
0.10295 | 20.19312
0.10306 | 20.19383
0.10316 | 20.19474
0.10326 | 20.19577
0.10315 | 20.19656
0.10328 | 20.19672
0.10338 | 20.19713
0.10352 | 20.19801
0.10364 | 20.19888
0.10375 | 20.2002
0.10385 | 20.20125
0.10397 | 20.20239
0.10407 | 20.20398
0.10419 | 20.20527
0.10429 | 20.20693
0.1044 | 20.20823
0.1045 | 20.20989
0.1046 | 20.21165
0.1047 | 20.21361
0.1048 | 20.21551
0.10492 | 20.21752
0.10502 | 20.21999
0.10512 | 20.22241
0.10522 | 20.22486
0.10533 | 20.22766
0.10544 | 20.2308
0.10555 | 20.23441
0.10565 | 20.23846
0.10577 | 20.24196
0.10587 | 20.24692
0.10598 | 20.25119
0.10608 | 20.25643
0.10618 | 20.26166
0.10628 | 20.26677
0.10638 | 20.27323
0.1065 | 20.28037
0.10661 | 20.28747
0.10665 | 20.2958
0.10676 | 20.30108
0.10686 | 20.30866
0.1069 | 20.31699
0.107 | 20.3224
0.10704 | 20.33073
0.10716 | 20.33835
0.10718 | 20.34668
0.10728 | 20.35103
0.1073 | 20.35936
0.10741 | 20.36682
0.1074 | 20.37516
0.1075 | 20.37806
0.10752 | 20.38639
0.10762 | 20.39364
0.1076 | 20.40198
0.1077 | 20.40629
0.10759 | 20.4064
0.10769 | 20.40642
0.10772 | 20.41475
0.10782 | 20.42188
0.10771 | 20.42199
0.10782 | 20.42203
0.10772 | 20.42413
0.10782 | 20.42471
0.10785 | 20.43304
0.10791 | 20.44138
0.10794 | 20.44971
0.10804 | 20.4545
0.10793 | 20.45459
0.10805 | 20.4563
0.10803 | 20.46463
0.10807 | 20.47297
0.10817 | 20.4796
0.10817 | 20.48793
0.10823 | 20.49627
0.10825 | 20.5046
0.10835 | 20.51121
0.10832 | 20.51954
0.10842 | 20.52535
0.10842 | 20.53368
0.1085 | 20.54202
0.1085 | 20.55035
0.10856 | 20.55868
0.10861 | 20.56702
0.10863 | 20.57535
0.10874 | 20.58152
0.10864 | 20.58162
0.10874 | 20.58577
0.10872 | 20.5941
0.10883 | 20.60213
0.10883 | 20.61046
0.10888 | 20.61879
0.10889 | 20.62713
0.10893 | 20.63546
0.10903 | 20.6435
0.10893 | 20.64396
0.10904 | 20.64631
0.10903 | 20.65464
0.10903 | 20.66298
0.10914 | 20.6671
0.10903 | 20.66989
0.10916 | 20.67019
0.10905 | 20.67094
0.10915 | 20.67176
0.10914 | 20.68009
0.1092 | 20.68842
0.10923 | 20.69676
0.10921 | 20.70509
0.10929 | 20.71342
0.10931 | 20.72176
0.10933 | 20.73009
0.10943 | 20.73408
0.10933 | 20.73446
0.10944 | 20.73628
0.10933 | 20.73631
0.10944 | 20.73734
0.10933 | 20.7384
0.10943 | 20.73869
0.1094 | 20.74703
0.10951 | 20.75274
0.1094 | 20.75379
0.10951 | 20.75471
0.10951 | 20.76304
0.10952 | 20.77138
0.10955 | 20.77971
0.10966 | 20.78698
0.10955 | 20.78728
0.10965 | 20.78973
0.10963 | 20.79806
0.10966 | 20.80639
0.10977 | 20.81469
0.10965 | 20.81513
0.10976 | 20.81552
0.10965 | 20.81595
0.10976 | 20.81604
0.10976 | 20.82438
0.1098 | 20.83271
0.10981 | 20.84104
0.10986 | 20.84938
0.10988 | 20.85771
0.1099 | 20.86604
0.11 | 20.87406
0.10998 | 20.88239
0.11004 | 20.89073
0.11004 | 20.89906
0.11012 | 20.90739
0.11009 | 20.91573
0.11014 | 20.92406
0.11017 | 20.93239
0.11018 | 20.93391
0.10923 | 20.93391
0.10872 | 20.93432
0.10821 | 20.93529
0.10771 | 20.93648
0.10721 | 20.93786
0.1067 | 20.93929
0.10619 | 20.94089
0.10569 | 20.94258
0.10518 | 20.94427
0.10467 | 20.94608
0.10415 | 20.94796
0.10365 | 20.94988
0.10313 | 20.95189
0.10263 | 20.95407
0.10212 | 20.95629
0.10162 | 20.95878
0.10112 | 20.9615
0.10059 | 20.9651
0.10008 | 20.97006
0.09958 | 20.97781
0.09924 | 20.98614
0.09889 | 20.99447
0.09859 | 21.00281
0.09826 | 21.01114
0.09796 | 21.01947
0.09766 | 21.02781
0.09733 | 21.03614
0.09699 | 21.04447
0.09664 | 21.05281
0.09629 | 21.06114
0.09588 | 21.06947
0.09546 | 21.07781
0.09495 | 21.08607
0.0945 | 21.09441
0.094 | 21.10137
0.0935 | 21.10864
0.09299 | 21.11509
0.09249 | 21.12179
0.09199 | 21.12802
0.09149 | 21.1335
0.09099 | 21.13887
0.09049 | 21.14404
0.08997 | 21.149
0.08947 | 21.15391
0.08896 | 21.15863
0.08846 | 21.16326
0.08795 | 21.16789
0.08745 | 21.17229
0.08695 | 21.17647
0.08644 | 21.18118
0.08617 | 21.18391
0.08708 | 21.18392
0.08719 | 21.18395
0.0873 | 21.18401
0.0874 | 21.1841
0.08751 | 21.18422
0.08762 | 21.18439
0.08772 | 21.18455
0.08783 | 21.18479
0.08794 | 21.18511
0.08806 | 21.18546
0.08818 | 21.18599
0.08828 | 21.18644
0.0884 | 21.18698
0.0885 | 21.18769
0.08863 | 21.18844
0.08873 | 21.18931
0.08885 | 21.19018
0.08896 | 21.1911
0.08906 | 21.19209
0.08918 | 21.19307
0.08928 | 21.1943
0.08939 | 21.19561
0.08951 | 21.19703
0.08961 | 21.19852
0.08973 | 21.19997
0.08983 | 21.20144
0.08993 | 21.20329
0.09004 | 21.20533
0.09015 | 21.20756
0.09025 | 21.20982
0.09035 | 21.21214
0.09046 | 21.21488
0.09057 | 21.21788
0.09067 | 21.22164
0.09077 | 21.22508
0.09088 | 21.22926
0.09098 | 21.23315
0.09109 | 21.23732
0.09098 | 21.23738
0.09109 | 21.23792
0.09119 | 21.2431
0.09129 | 21.24826
0.0914 | 21.25298
0.09129 | 21.253
0.09139 | 21.25312
0.0915 | 21.25909
0.09162 | 21.26523
0.09172 | 21.27246
0.09183 | 21.27918
0.09194 | 21.28656
0.09204 | 21.29333
0.09214 | 21.3001
0.09224 | 21.30656
0.09234 | 21.314
0.09245 | 21.32027
0.09256 | 21.32757
0.09266 | 21.33321
0.09255 | 21.33337
0.09265 | 21.33446
0.09254 | 21.3345
0.09265 | 21.33529
0.09276 | 21.34163
0.09281 | 21.34996
0.09291 | 21.35256
0.09281 | 21.35307
0.09291 | 21.35341
0.09301 | 21.36053
0.09312 | 21.36731
0.09322 | 21.37493
0.09332 | 21.38159
0.09342 | 21.38954
0.09353 | 21.39581
0.09343 | 21.3959
0.09353 | 21.39627
0.09359 | 21.40461
0.0937 | 21.40899
0.0938 | 21.41641
0.0939 | 21.42452
0.09401 | 21.43198
0.09411 | 21.43896
0.09421 | 21.44631
0.09426 | 21.45464
0.09436 | 21.45863
0.09446 | 21.46643
0.09457 | 21.47357
0.09468 | 21.48114
0.09458 | 21.48116
0.09468 | 21.48196
0.09458 | 21.48241
0.09468 | 21.48339
0.09479 | 21.49043
0.09489 | 21.49832
0.09498 | 21.50666
0.09508 | 21.51353
0.09519 | 21.52159
0.09529 | 21.5293
0.09533 | 21.53763
0.09543 | 21.54044
0.09551 | 21.54878
0.09562 | 21.55558
0.09569 | 21.56391
0.0958 | 21.57064
0.0959 | 21.57841
0.096 | 21.58563
0.0959 | 21.58573
0.096 | 21.58709
0.09608 | 21.59543
0.09618 | 21.60078
0.09624 | 21.60911
0.09635 | 21.61564
0.09647 | 21.62361
0.09636 | 21.62365
0.09647 | 21.62513
0.09637 | 21.62523
0.09648 | 21.62623
0.09652 | 21.63457
0.09662 | 21.63805
0.09673 | 21.64596
0.09662 | 21.64656
0.09672 | 21.64723
0.09682 | 21.65548
0.09693 | 21.66297
0.09697 | 21.6713
0.09707 | 21.67749
0.09713 | 21.68583
0.09724 | 21.69241
0.0973 | 21.70074
0.09741 | 21.70756
0.09745 | 21.71589
0.09756 | 21.71937
0.09758 | 21.72771
0.09768 | 21.73082
0.09775 | 21.73915
0.09782 | 21.74748
0.09792 | 21.75395
0.09782 | 21.75411
0.09793 | 21.75469
0.09799 | 21.76302
0.09809 | 21.76836
0.09814 | 21.77669
0.09825 | 21.78372
0.09815 | 21.78379
0.09825 | 21.78527
0.09835 | 21.79266
0.09825 | 21.79267
0.09835 | 21.79453
0.09838 | 21.80287
0.09848 | 21.80787
0.09854 | 21.8162
0.09864 | 21.82059
0.09854 | 21.82069
0.09865 | 21.82231
0.09855 | 21.82252
0.09866 | 21.82507
0.09868 | 21.8334
0.09878 | 21.83792
0.09882 | 21.84626
0.09893 | 21.85117
0.09894 | 21.85951
0.09906 | 21.86404
0.09908 | 21.87237
0.09918 | 21.87546
0.09907 | 21.87577
0.09917 | 21.87729
0.09923 | 21.88563
0.09934 | 21.89362
0.09939 | 21.90196
0.09949 | 21.90973
0.09953 | 21.91806
0.09964 | 21.92157
0.09954 | 21.92159
0.09966 | 21.92501
0.09954 | 21.92504
0.09965 | 21.92549
0.09967 | 21.93382
0.09966 | 21.93392
0.09873 | 21.93392
0.0982 | 21.93432
0.09769 | 21.93508
0.09718 | 21.93596
0.09668 | 21.93701
0.09618 | 21.93813
0.09567 | 21.93936
0.09516 | 21.94067
0.09466 | 21.94205
0.09416 | 21.94347
0.09363 | 21.94501
0.09312 | 21.94667
0.09262 | 21.94829
0.09208 | 21.95004
0.09158 | 21.95195
0.09108 | 21.95389
0.09057 | 21.95579
0.09007 | 21.95789
0.08957 | 21.96007
0.08907 | 21.96228
0.08856 | 21.96451
0.08806 | 21.96698
0.08756 | 21.96949
0.08705 | 21.97194
0.08654 | 21.97462
0.08602 | 21.97745
0.08552 | 21.98043
0.08502 | 21.98326
0.08451 | 21.98655
0.084 | 21.98982
0.08349 | 21.99339
0.08299 | 21.99703
0.08248 | 22.00083
0.08198 | 22.00488
0.08147 | 22.00902
0.08096 | 22.01342
0.08045 | 22.01805
0.07994 | 22.02288
0.07944 | 22.0284
0.07893 | 22.03403
0.07843 | 22.0406
0.07793 | 22.04778
0.07747 | 22.05611
0.07711 | 22.06444
0.07681 | 22.07278
0.07662 | 22.08111
0.07643 | 22.08944
0.07629 | 22.09778
0.07623 | 22.10611
0.07617 | 22.11444
0.0761 | 22.12278
0.07608 | 22.13111
0.07606 | 22.13944
0.07605 | 22.14778
0.07603 | 22.15611
0.07605 | 22.16444
0.07605 | 22.17278
0.07605 | 22.18111
0.07605 | 22.18392
0.07697 | 22.18393
0.07708 | 22.18396
0.07719 | 22.18406
0.07729 | 22.18423
0.07741 | 22.18442
0.07751 | 22.18476
0.07761 | 22.18509
0.07773 | 22.18549
0.07783 | 22.18611
0.07794 | 22.1867
0.07805 | 22.18726
0.07816 | 22.18801
0.07826 | 22.18881
0.07837 | 22.18956
0.07847 | 22.19036
0.07857 | 22.19113
0.07868 | 22.19225
0.0788 | 22.19337
0.0789 | 22.19462
0.079 | 22.19591
0.07911 | 22.19689
0.07922 | 22.19829
0.07933 | 22.19966
0.07943 | 22.20123
0.07954 | 22.20299
0.07964 | 22.20466
0.07975 | 22.20645
0.07986 | 22.20831
0.07996 | 22.21074
0.08006 | 22.21288
0.08016 | 22.21514
0.08028 | 22.21763
0.08038 | 22.22113
0.08048 | 22.22431
0.0806 | 22.22711
0.0807 | 22.23076
0.0808 | 22.23478
0.0809 | 22.23885
0.08102 | 22.24318
0.08113 | 22.24917
0.08123 | 22.25404
0.08133 | 22.26028
0.08143 | 22.26593
0.08154 | 22.27214
0.08158 | 22.28047
0.08168 | 22.28341
0.08178 | 22.29076
0.08184 | 22.29909
0.08195 | 22.30416
0.08185 | 22.30436
0.08195 | 22.30593
0.082 | 22.31426
0.08211 | 22.32204
0.08215 | 22.33038
0.08222 | 22.33871
0.08228 | 22.34704
0.08238 | 22.35538
0.08239 | 22.36371
0.0825 | 22.36954
0.08238 | 22.36978
0.08248 | 22.37013
0.08252 | 22.37846
0.08253 | 22.38679
0.08263 | 22.39256
0.08267 | 22.40089
0.08267 | 22.40922
0.08277 | 22.41749
0.08279 | 22.42582
0.08279 | 22.43416
0.08287 | 22.44249
0.08287 | 22.45082
0.08293 | 22.45916
0.08293 | 22.46749
0.08303 | 22.47563
0.08299 | 22.48397
0.08305 | 22.4923
0.08305 | 22.50063
0.08311 | 22.50897
0.08313 | 22.5173
0.08319 | 22.52563
0.08322 | 22.53397
0.08322 | 22.5423
0.08332 | 22.54944
0.08328 | 22.55777
0.08331 | 22.56611
0.08334 | 22.57444
0.08337 | 22.58277
0.08342 | 22.59111
0.08341 | 22.59944
0.08359 | 22.59981
0.0837 | 22.59982
0.08358 | 22.59984
0.08346 | 22.59987
0.08335 | 22.60019
0.08345 | 22.60057
0.08341 | 22.6089
0.08351 | 22.6167
0.08351 | 22.62503
0.08348 | 22.63337
0.08351 | 22.6417
0.08353 | 22.65003
0.08355 | 22.65837
0.08355 | 22.6667
0.08359 | 22.67503
0.08357 | 22.68337
0.08359 | 22.6917
0.08363 | 22.70003
0.08362 | 22.70837
0.08364 | 22.7167
0.08368 | 22.72503
0.08368 | 22.73337
0.08374 | 22.7417
0.08374 | 22.75003
0.08371 | 22.75837
0.08375 | 22.7667
0.08372 | 22.77503
0.08378 | 22.78337
0.08382 | 22.7917
0.08381 | 22.80003
0.08379 | 22.80837
0.08381 | 22.8167
0.08385 | 22.82503
0.08374 | 22.83031
0.0836 | 22.83036
0.08349 | 22.83038
0.08365 | 22.83044
0.08378 | 22.83048
0.08389 | 22.83581
0.08379 | 22.83906
0.08389 | 22.83927
0.08378 | 22.83992
0.08388 | 22.84132
0.08386 | 22.84965
0.08385 | 22.85798
0.08386 | 22.86632
0.08393 | 22.87465
0.08383 | 22.87488
0.08393 | 22.87709
0.08391 | 22.88543
0.08388 | 22.89376
0.08398 | 22.89612
0.08388 | 22.89615
0.0839 | 22.90448
0.0839 | 22.91282
0.08395 | 22.92115
0.08392 | 22.92948
0.08395 | 22.93393
0.08303 | 22.93393
0.08252 | 22.93441
0.08202 | 22.93536
0.08151 | 22.93682
0.08101 | 22.93871
0.08051 | 22.94111
0.08 | 22.94397
0.0795 | 22.94794
0.07899 | 22.9522
0.07849 | 22.95743
0.07799 | 22.96381
0.07748 | 22.9719
0.07708 | 22.98023
0.07678 | 22.98857
0.07647 | 22.9969
0.07625 | 23.00523
0.07605 | 23.01357
0.0759 | 23.0219
0.07578 | 23.03023
0.07563 | 23.03857
0.07556 | 23.0469
0.07546 | 23.05523
0.07541 | 23.06357
0.07534 | 23.0719
0.07534 | 23.08023
0.07529 | 23.08857
0.07523 | 23.0969
0.07524 | 23.10523
0.07524 | 23.11357
0.07524 | 23.1219
0.07522 | 23.13023
0.07528 | 23.13857
0.07521 | 23.1469
0.07522 | 23.15523
0.07523 | 23.16357
0.07528 | 23.1719
0.07523 | 23.18023
0.07523 | 23.18393
0.07613 | 23.18394
0.07625 | 23.18396
0.07636 | 23.18408
0.07648 | 23.18426
0.07662 | 23.18457
0.07674 | 23.18503
0.07684 | 23.18566
0.07695 | 23.18635
0.07705 | 23.18702
0.07716 | 23.18773
0.07727 | 23.18864
0.07738 | 23.18957
0.07749 | 23.19064
0.0776 | 23.19173
0.07771 | 23.19294
0.07784 | 23.19418
0.07794 | 23.19584
0.07804 | 23.19698
0.07816 | 23.19845
0.07827 | 23.20002
0.07838 | 23.20173
0.07848 | 23.20384
0.07859 | 23.20563
0.07848 | 23.20733
0.07838 | 23.20735
0.07856 | 23.20745
0.07868 | 23.20749
0.07879 | 23.20959
0.07889 | 23.21183
0.07899 | 23.21472
0.07909 | 23.21744
0.0792 | 23.22016
0.0793 | 23.22279
0.0794 | 23.22679
0.07951 | 23.23072
0.07962 | 23.23509
0.07973 | 23.24007
0.07983 | 23.24493
0.07996 | 23.25016
0.07984 | 23.2502
0.07995 | 23.25133
0.08005 | 23.25744
0.08015 | 23.26414
0.08026 | 23.27036
0.08015 | 23.27069
0.08025 | 23.27071
0.08035 | 23.27903
0.08046 | 23.28553
0.08035 | 23.28563
0.08045 | 23.28741
0.08053 | 23.29574
0.08057 | 23.30408
0.08067 | 23.30804
0.0807 | 23.31637
0.08082 | 23.323
0.08084 | 23.33133
0.08086 | 23.33967
0.08097 | 23.34458
0.081 | 23.35291
0.08087 | 23.35532
0.08098 | 23.35541
0.08078 | 23.35546
0.08088 | 23.35549
0.08099 | 23.35551
0.08111 | 23.35792
0.08101 | 23.35822
0.08111 | 23.35938
0.08122 | 23.36036
0.08134 | 23.36038
0.08119 | 23.36043
0.08108 | 23.36046
0.08119 | 23.36053
0.08133 | 23.36055
0.08143 | 23.36057
0.0813 | 23.36068
0.08115 | 23.36069
0.08103 | 23.36071
0.0809 | 23.36075
0.08102 | 23.36079
0.08091 | 23.36087
0.08101 | 23.36308
0.08104 | 23.37142
0.08114 | 23.37654
0.08118 | 23.38487
0.0812 | 23.39321
0.08123 | 23.40154
0.08133 | 23.40928
0.08136 | 23.41762
0.08141 | 23.42595
0.08141 | 23.43428
0.08145 | 23.44262
0.08147 | 23.45095
0.08147 | 23.45928
0.08158 | 23.46359
0.08148 | 23.4645
0.08158 | 23.4721
0.08159 | 23.48043
0.0817 | 23.48741
0.08159 | 23.48754
0.08169 | 23.49541
0.08159 | 23.49584
0.08169 | 23.5002
0.08171 | 23.50853
0.08165 | 23.51687
0.08165 | 23.5252
0.08176 | 23.53336
0.08165 | 23.5338
0.08175 | 23.53381
0.08172 | 23.54214
0.08184 | 23.5483
0.08172 | 23.54911
0.08182 | 23.55036
0.08172 | 23.55135
0.08182 | 23.55163
0.08172 | 23.55181
0.08182 | 23.55435
0.08172 | 23.55505
0.08182 | 23.55553
0.08178 | 23.56387
0.08181 | 23.5722
0.08184 | 23.58053
0.08182 | 23.58887
0.08187 | 23.5972
0.08189 | 23.60553
0.08187 | 23.61387
0.08191 | 23.6222
0.08193 | 23.63053
0.08194 | 23.63887
0.08191 | 23.6472
0.08202 | 23.65254
0.08191 | 23.65299
0.08201 | 23.65437
0.082 | 23.6627
0.08201 | 23.67103
0.082 | 23.67937
0.08185 | 23.68133
0.08173 | 23.68137
0.08186 | 23.68143
0.08196 | 23.68144
0.08209 | 23.68232
0.08198 | 23.68523
0.08209 | 23.69163
0.08199 | 23.69249
0.082 | 23.70083
0.08201 | 23.70916
0.08207 | 23.71749
0.08205 | 23.72583
0.08206 | 23.73416
0.08208 | 23.74249
0.08206 | 23.75083
0.08217 | 23.75699
0.08207 | 23.75762
0.08208 | 23.76595
0.08212 | 23.77428
0.08211 | 23.78262
0.08221 | 23.78338
0.08234 | 23.78358
0.08246 | 23.78364
0.08231 | 23.78371
0.08243 | 23.78373
0.08256 | 23.78376
0.08245 | 23.78377
0.0823 | 23.78388
0.0822 | 23.78391
0.0822 | 23.79224
0.08209 | 23.79894
0.0822 | 23.79901
0.08219 | 23.80734
0.08217 | 23.81567
0.08216 | 23.82401
0.08218 | 23.83234
0.08217 | 23.84067
0.08218 | 23.84901
0.08221 | 23.85734
0.0822 | 23.86567
0.08221 | 23.87401
0.08224 | 23.88234
0.0822 | 23.89067
0.08223 | 23.89901
0.08212 | 23.90329
0.08202 | 23.90336
0.08188 | 23.90338
0.08199 | 23.90349
0.08214 | 23.90351
0.08226 | 23.90366
0.08225 | 23.91199
0.08224 | 23.92033
0.08226 | 23.92866
0.08225 | 23.93394
0.08131 | 23.93394
0.0808 | 23.93464
0.0803 | 23.93631
0.07978 | 23.93864
0.07927 | 23.94201
0.07877 | 23.94587
0.07826 | 23.95086
0.07775 | 23.95694
0.07724 | 23.96437
0.07684 | 23.9727
0.07645 | 23.98103
0.07618 | 23.98937
0.07598 | 23.9977
0.07575 | 24.00603
0.07559 | 24.01437
0.07542 | 24.0227
0.07528 | 24.03103
0.07518 | 24.03937
0.07508 | 24.0477
0.075 | 24.05603
0.07492 | 24.06437
0.07486 | 24.0727
0.0748 | 24.08103
0.0747 | 24.08937
0.07469 | 24.0977
0.07469 | 24.10603
0.07465 | 24.11437
0.0746 | 24.1227
0.07461 | 24.13103
0.07454 | 24.13937
0.07458 | 24.1477
0.07456 | 24.15603
0.07456 | 24.16437
0.07453 | 24.1727
0.07454 | 24.18103
0.07454 | 24.18394
0.07547 | 24.18395
0.07558 | 24.18399
0.07568 | 24.18412
0.07579 | 24.18434
0.0759 | 24.18478
0.07601 | 24.1854
0.07613 | 24.18607
0.07623 | 24.18702
0.07634 | 24.18782
0.07646 | 24.18882
0.07656 | 24.18964
0.07667 | 24.19086
0.07679 | 24.19172
0.07689 | 24.19312
0.07699 | 24.19453
0.0771 | 24.19602
0.07723 | 24.19718
0.07734 | 24.19914
0.07745 | 24.20095
0.07755 | 24.20261
0.07765 | 24.20474
0.07775 | 24.20677
0.07786 | 24.20909
0.07796 | 24.21163
0.07806 | 24.21341
0.07818 | 24.21656
0.07828 | 24.22043
0.07839 | 24.22363
0.0785 | 24.22761
0.0786 | 24.23095
0.0787 | 24.23569
0.07882 | 24.24068
0.07871 | 24.24184
0.07882 | 24.24196
0.07893 | 24.24794
0.07904 | 24.25389
0.07914 | 24.26032
0.07924 | 24.26672
0.07914 | 24.26722
0.07924 | 24.26744
0.07913 | 24.26782
0.07924 | 24.26786
0.0793 | 24.27619
0.07941 | 24.28181
0.07947 | 24.29014
0.07951 | 24.29848
0.07962 | 24.30178
0.07951 | 24.30215
0.07963 | 24.3042
0.07953 | 24.30474
0.07963 | 24.30621
0.07964 | 24.31454
0.07975 | 24.31726
0.07964 | 24.31857
0.07975 | 24.31884
0.07977 | 24.32718
0.07988 | 24.33493
0.07987 | 24.34326
0.07997 | 24.34879
0.07996 | 24.35712
0.08006 | 24.36439
0.07994 | 24.36444
0.08005 | 24.36478
0.08003 | 24.37311
0.08014 | 24.37877
0.08004 | 24.37996
0.08014 | 24.38004
0.08004 | 24.38051
0.08015 | 24.38182
0.08014 | 24.39016
0.0802 | 24.39849
0.08022 | 24.40682
0.08027 | 24.41516
0.08034 | 24.42349
0.08031 | 24.43182
0.08042 | 24.43952
0.08041 | 24.44786
0.08042 | 24.45619
0.08047 | 24.46452
0.0805 | 24.47286
0.08051 | 24.48119
0.08054 | 24.48952
0.08054 | 24.49786
0.08064 | 24.50434
0.08054 | 24.5044
0.08064 | 24.50671
0.08053 | 24.51228
0.08065 | 24.51229
0.08066 | 24.52063
0.08068 | 24.52896
0.08069 | 24.53729
0.08069 | 24.54563
0.0807 | 24.55396
0.08081 | 24.56066
0.08071 | 24.56183
0.08081 | 24.56189
0.08071 | 24.56207
0.08082 | 24.56291
0.08072 | 24.56398
0.08085 | 24.56694
0.08075 | 24.56713
0.0808 | 24.57547
0.08068 | 24.58016
0.08054 | 24.58017
0.08044 | 24.58018
0.0806 | 24.58022
0.08073 | 24.58023
0.08062 | 24.58039
0.08075 | 24.58047
0.08086 | 24.58069
0.08075 | 24.58101
0.08087 | 24.58147
0.08076 | 24.58356
0.08087 | 24.58373
0.08075 | 24.58437
0.08086 | 24.58459
0.08075 | 24.58467
0.08086 | 24.58533
0.08075 | 24.5856
0.08074 | 24.59393
0.08062 | 24.59515
0.08072 | 24.59519
0.08061 | 24.59521
0.08049 | 24.59523
0.08037 | 24.59523
0.08022 | 24.59525
0.08033 | 24.59533
0.08044 | 24.59721
0.08033 | 24.59727
0.08044 | 24.59852
0.08054 | 24.59878
0.08065 | 24.59903
0.08054 | 24.6009
0.08067 | 24.60116
0.08077 | 24.60265
0.08079 | 24.61098
0.08089 | 24.61178
0.08078 | 24.61205
0.08088 | 24.61236
0.08098 | 24.61661
0.08088 | 24.61672
0.08083 | 24.62506
0.08072 | 24.62918
0.08061 | 24.62925
0.08071 | 24.62948
0.08082 | 24.63147
0.08094 | 24.63798
0.08084 | 24.63817
0.08094 | 24.64484
0.08084 | 24.64562
0.08094 | 24.64601
0.08083 | 24.64963
0.08093 | 24.64968
0.08094 | 24.65801
0.08095 | 24.66634
0.08094 | 24.67468
0.08104 | 24.67706
0.08094 | 24.6821
0.08105 | 24.68533
0.08103 | 24.69366
0.08107 | 24.70199
0.08103 | 24.71033
0.0811 | 24.71866
0.08108 | 24.72699
0.08106 | 24.73533
0.08117 | 24.74043
0.08107 | 24.74051
0.08117 | 24.74108
0.08107 | 24.74122
0.08117 | 24.74781
0.08107 | 24.75091
0.08118 | 24.75121
0.08116 | 24.75954
0.08115 | 24.76788
0.08118 | 24.77621
0.08122 | 24.78454
0.08119 | 24.79288
0.08123 | 24.80121
0.08119 | 24.80954
0.08122 | 24.81788
0.08123 | 24.82621
0.08127 | 24.83454
0.08126 | 24.84288
0.08123 | 24.85121
0.08133 | 24.85911
0.08131 | 24.86744
0.0812 | 24.87093
0.0813 | 24.87099
0.08118 | 24.87624
0.08128 | 24.87628
0.08135 | 24.88462
0.08134 | 24.89295
0.08134 | 24.90128
0.08137 | 24.90962
0.08136 | 24.91795
0.08133 | 24.92628
0.08144 | 24.92954
0.08133 | 24.92957
0.08143 | 24.93392
0.08141 | 24.93395
0.08044 | 24.93395
0.07992 | 24.93496
0.07941 | 24.93749
0.07891 | 24.94103
0.07839 | 24.94535
0.07789 | 24.95062
0.07738 | 24.95703
0.07688 | 24.96503
0.07649 | 24.97336
0.07616 | 24.98169
0.07589 | 24.99003
0.07568 | 24.99836
0.07548 | 25.00669
0.07532 | 25.01503
0.07516 | 25.02336
0.075 | 25.03169
0.07489 | 25.04003
0.07479 | 25.04836
0.07468 | 25.05669
0.07461 | 25.06503
0.07458 | 25.07336
0.07449 | 25.08169
0.07447 | 25.09003
0.0744 | 25.09836
0.07436 | 25.10669
0.07435 | 25.11503
0.0743 | 25.12336
0.0743 | 25.13169
0.07428 | 25.14003
0.07423 | 25.14836
0.07425 | 25.15669
0.07425 | 25.16503
0.07423 | 25.17336
0.07425 | 25.18169
0.07423 | 25.18395
0.07513 | 25.18396
0.07523 | 25.18399
0.07534 | 25.18408
0.07545 | 25.18426
0.07558 | 25.18469
0.07569 | 25.18535
0.0758 | 25.18622
0.0759 | 25.1869
0.07602 | 25.18782
0.07612 | 25.18898
0.07623 | 25.19003
0.07634 | 25.19084
0.07644 | 25.19229
0.07654 | 25.19318
0.07664 | 25.19438
0.07675 | 25.19572
0.07686 | 25.19722
0.07697 | 25.19905
0.07709 | 25.20065
0.07722 | 25.20273
0.07732 | 25.20478
0.07743 | 25.20713
0.07753 | 25.2092
0.07765 | 25.21117
0.07775 | 25.21445
0.07785 | 25.21727
0.07796 | 25.22063
0.07806 | 25.22324
0.07816 | 25.22722
0.07826 | 25.23164
0.07837 | 25.23458
0.07827 | 25.23477
0.07837 | 25.23617
0.07848 | 25.24032
0.07858 | 25.24594
0.07868 | 25.25233
0.07879 | 25.25871
0.07889 | 25.26535
0.07893 | 25.27368
0.07903 | 25.27589
0.07904 | 25.28422
0.07915 | 25.28559
0.07905 | 25.28646
0.07915 | 25.28721
0.07905 | 25.28724
0.07915 | 25.28733
0.07925 | 25.29495
0.07915 | 25.29498
0.07925 | 25.29594
0.07928 | 25.30428
0.07939 | 25.31165
0.0794 | 25.31999
0.0795 | 25.32432
0.07951 | 25.33265
0.07958 | 25.34098
0.07959 | 25.34932
0.0797 | 25.35055
0.07959 | 25.35075
0.0797 | 25.35123
0.07959 | 25.35124
0.07971 | 25.35283
0.0796 | 25.3536
0.0797 | 25.35472
0.07973 | 25.36305
0.07962 | 25.36945
0.07948 | 25.36947
0.07958 | 25.3695
0.07948 | 25.36955
0.07937 | 25.3696
0.07948 | 25.36969
0.07959 | 25.36977
0.07969 | 25.36983
0.07979 | 25.37105
0.07965 | 25.37303
0.07975 | 25.37304
0.07965 | 25.3731
0.07975 | 25.37318
0.07986 | 25.38061
0.07986 | 25.38894
0.07997 | 25.39227
0.07986 | 25.39243
0.07997 | 25.398
0.07996 | 25.40634
0.07986 | 25.41073
0.07976 | 25.41095
0.07986 | 25.41109
0.07996 | 25.41428
0.07986 | 25.41463
0.07997 | 25.41474
0.07987 | 25.41494
0.07977 | 25.41496
0.07966 | 25.41502
0.0798 | 25.41508
0.0799 | 25.41513
0.08 | 25.4198
0.07989 | 25.42014
0.08001 | 25.42033
0.07989 | 25.42066
0.07977 | 25.4207
0.0799 | 25.42074
0.07978 | 25.42078
0.07968 | 25.42081
0.07981 | 25.42427
0.0797 | 25.42458
0.0798 | 25.42474
0.0797 | 25.42479
0.07981 | 25.42577
0.07992 | 25.42584
0.08003 | 25.42597
0.08015 | 25.42815
0.08004 | 25.43243
0.08015 | 25.43275
0.0801 | 25.44108
0.08021 | 25.44539
0.08011 | 25.44778
0.08022 | 25.44789
0.08021 | 25.45622
0.08023 | 25.46455
0.08023 | 25.47289
0.08028 | 25.48122
0.08031 | 25.48955
0.08032 | 25.49789
0.08036 | 25.50622
0.08038 | 25.51455
0.08042 | 25.52289
0.08049 | 25.53122
0.08039 | 25.53125
0.08049 | 25.53274
0.08046 | 25.54107
0.0805 | 25.5494
0.08054 | 25.55774
0.08054 | 25.56607
0.08057 | 25.5744
0.08057 | 25.58274
0.08068 | 25.58637
0.08058 | 25.58917
0.08068 | 25.59106
0.08058 | 25.59229
0.08068 | 25.59241
0.08067 | 25.60074
0.08067 | 25.60908
0.08065 | 25.61741
0.08075 | 25.62086
0.08065 | 25.62107
0.08075 | 25.62189
0.08065 | 25.62196
0.08075 | 25.62659
0.08065 | 25.62705
0.08075 | 25.62802
0.08065 | 25.6301
0.08075 | 25.63016
0.08072 | 25.63849
0.08078 | 25.64683
0.08078 | 25.65516
0.08078 | 25.66349
0.0808 | 25.67183
0.08083 | 25.68016
0.08085 | 25.68849
0.08085 | 25.69683
0.08086 | 25.70516
0.08088 | 25.71349
0.08089 | 25.72183
0.08092 | 25.73016
0.08094 | 25.73849
0.08093 | 25.74683
0.08096 | 25.75516
0.081 | 25.76349
0.081 | 25.77183
0.08105 | 25.78016
0.08095 | 25.7879
0.08105 | 25.78795
0.08105 | 25.79629
0.08106 | 25.80462
0.0811 | 25.81295
0.08112 | 25.82129
0.0811 | 25.82962
0.08112 | 25.83795
0.08116 | 25.84629
0.08126 | 25.85139
0.08116 | 25.85147
0.08105 | 25.85514
0.08094 | 25.85515
0.0808 | 25.85518
0.08069 | 25.85522
0.0808 | 25.85538
0.08091 | 25.8554
0.08106 | 25.85542
0.08117 | 25.85548
0.08119 | 25.86381
0.08116 | 25.87214
0.08118 | 25.88048
0.08117 | 25.88881
0.08127 | 25.89449
0.08117 | 25.89458
0.08121 | 25.90291
0.08119 | 25.91124
0.08121 | 25.91958
0.08124 | 25.92791
0.08124 | 25.93396
0.08032 | 25.93397
0.07982 | 25.93503
0.07931 | 25.93785
0.07881 | 25.94161
0.07829 | 25.94617
0.07779 | 25.95182
0.07729 | 25.95884
0.07683 | 25.96717
0.07646 | 25.9755
0.07617 | 25.98384
0.07592 | 25.99217
0.07566 | 26.0005
0.07543 | 26.00884
0.07525 | 26.01717
0.07512 | 26.0255
0.07501 | 26.03384
0.07487 | 26.04217
0.07476 | 26.0505
0.07464 | 26.05884
0.07457 | 26.06717
0.07448 | 26.0755
0.0744 | 26.08384
0.07436 | 26.09217
0.07432 | 26.1005
0.07427 | 26.10884
0.07424 | 26.11717
0.07424 | 26.1255
0.07421 | 26.13384
0.07416 | 26.14217
0.07415 | 26.1505
0.07414 | 26.15884
0.0741 | 26.16717
0.07411 | 26.1755
0.0741 | 26.18384
0.07408 | 26.18397
0.07501 | 26.18397
0.07511 | 26.18401
0.07523 | 26.18417
0.07533 | 26.18442
0.07543 | 26.18487
0.07554 | 26.18536
0.07564 | 26.18599
0.07575 | 26.18677
0.07561 | 26.18739
0.07549 | 26.1874
0.07562 | 26.18747
0.07572 | 26.18752
0.07582 | 26.18764
0.07593 | 26.18826
0.07603 | 26.18938
0.07614 | 26.19025
0.07626 | 26.19154
0.07636 | 26.19252
0.07646 | 26.19368
0.07656 | 26.19498
0.07667 | 26.19619
0.07677 | 26.19782
0.07688 | 26.19937
0.07698 | 26.20101
0.07708 | 26.20306
0.07719 | 26.20444
0.0773 | 26.20658
0.07741 | 26.20863
0.07751 | 26.21128
0.07761 | 26.21395
0.07771 | 26.21623
0.07782 | 26.21961
0.07792 | 26.22277
0.07802 | 26.22573
0.07812 | 26.22825
0.07802 | 26.2284
0.07812 | 26.22855
0.07823 | 26.23086
0.07833 | 26.23499
0.07843 | 26.23773
0.07833 | 26.23781
0.07845 | 26.23815
0.07856 | 26.2407
0.07867 | 26.24494
0.07877 | 26.24802
0.07888 | 26.24981
0.07898 | 26.2563
0.07897 | 26.26464
0.07908 | 26.26812
0.0792 | 26.2716
0.07931 | 26.27167
0.07941 | 26.27182
0.07953 | 26.27199
0.07943 | 26.272
0.07932 | 26.27344
0.07921 | 26.27934
0.07931 | 26.28366
0.07943 | 26.28377
0.07932 | 26.28399
0.0793 | 26.29233
0.07937 | 26.30066
0.07938 | 26.30899
0.0795 | 26.31434
0.0794 | 26.3145
0.07951 | 26.31648
0.07949 | 26.32482
0.0796 | 26.33122
0.07959 | 26.33955
0.0797 | 26.34318
0.0796 | 26.34356
0.0797 | 26.34533
0.0796 | 26.34541
0.07974 | 26.34592
0.07964 | 26.34599
0.07974 | 26.35066
0.07964 | 26.35137
0.07974 | 26.3521
0.07973 | 26.36044
0.07963 | 26.36184
0.0795 | 26.36185
0.07963 | 26.36191
0.07952 | 26.3622
0.07962 | 26.36226
0.07973 | 26.36237
0.07984 | 26.36763
0.07984 | 26.37597
0.07988 | 26.3843
0.07992 | 26.39263
0.07996 | 26.40097
0.07996 | 26.4093
0.08006 | 26.4122
0.07996 | 26.41227
0.08007 | 26.41421
0.08007 | 26.42254
0.0801 | 26.43088
0.08013 | 26.43921
0.08019 | 26.44754
0.08019 | 26.45588
0.08025 | 26.46421
0.08014 | 26.46766
0.08002 | 26.4677
0.07987 | 26.46773
0.07998 | 26.46783
0.08012 | 26.46786
0.08023 | 26.4679
0.08013 | 26.47024
0.08002 | 26.47027
0.07992 | 26.47028
0.07982 | 26.47033
0.07993 | 26.47045
0.08004 | 26.47049
0.08016 | 26.47052
0.08027 | 26.47062
0.08028 | 26.47895
0.0803 | 26.48728
0.08032 | 26.49562
0.08034 | 26.50395
0.08046 | 26.50701
0.08035 | 26.50794
0.08045 | 26.51488
0.08035 | 26.5157
0.08045 | 26.51617
0.08042 | 26.5245
0.08048 | 26.53283
0.08049 | 26.54117
0.08048 | 26.5495
0.08058 | 26.55449
0.08047 | 26.55456
0.08058 | 26.55917
0.08047 | 26.55992
0.08058 | 26.56007
0.08057 | 26.5684
0.08059 | 26.57673
0.08059 | 26.58507
0.08062 | 26.5934
0.08064 | 26.60173
0.08065 | 26.61007
0.08067 | 26.6184
0.08077 | 26.62669
0.08087 | 26.62893
0.08075 | 26.62899
0.0807 | 26.63732
0.08074 | 26.64565
0.08078 | 26.65399
0.08078 | 26.66232
0.08079 | 26.67065
0.08084 | 26.67899
0.08082 | 26.68732
0.08086 | 26.69565
0.08088 | 26.70399
0.08088 | 26.71232
0.08091 | 26.72065
0.08092 | 26.72899
0.08096 | 26.73732
0.08107 | 26.74412
0.0812 | 26.74438
0.08109 | 26.7445
0.08099 | 26.74475
0.08109 | 26.74616
0.08119 | 26.74629
0.08108 | 26.74641
0.08122 | 26.74655
0.08134 | 26.74664
0.08145 | 26.74702
0.08156 | 26.74709
0.08146 | 26.74765
0.08135 | 26.74899
0.08125 | 26.7509
0.08136 | 26.75215
0.08135 | 26.76048
0.08145 | 26.76607
0.08156 | 26.77244
0.08171 | 26.77248
0.08182 | 26.77252
0.08193 | 26.77256
0.08204 | 26.7726
0.08214 | 26.77268
0.08225 | 26.77276
0.08237 | 26.77285
0.08247 | 26.77294
0.08257 | 26.77313
0.08268 | 26.77329
0.08279 | 26.77353
0.0829 | 26.77373
0.08301 | 26.7742
0.08313 | 26.7751
0.08323 | 26.7771
0.08333 | 26.77783
0.08323 | 26.78113
0.08313 | 26.78213
0.08302 | 26.78288
0.08291 | 26.78425
0.0828 | 26.78539
0.08269 | 26.78682
0.08258 | 26.78838
0.08247 | 26.79039
0.08236 | 26.79231
0.08246 | 26.79316
0.08257 | 26.79332
0.08267 | 26.79344
0.08277 | 26.79356
0.08287 | 26.79372
0.08298 | 26.79408
0.08309 | 26.79484
0.08298 | 26.7959
0.08286 | 26.7969
0.08276 | 26.7979
0.08266 | 26.79928
0.08256 | 26.80085
0.08244 | 26.8031
0.08234 | 26.80573
0.08223 | 26.80823
0.08213 | 26.81242
0.08203 | 26.81699
0.08193 | 26.82224
0.08188 | 26.83057
0.08178 | 26.8353
0.08176 | 26.84363
0.08174 | 26.85197
0.0817 | 26.8603
0.08162 | 26.86863
0.08164 | 26.87697
0.08161 | 26.8853
0.08166 | 26.89363
0.08161 | 26.90197
0.08164 | 26.9103
0.08161 | 26.91863
0.08162 | 26.92697
0.08164 | 26.93397
0.0807 | 26.93398
0.08019 | 26.93503
0.07968 | 26.93765
0.07918 | 26.94157
0.07868 | 26.9463
0.07818 | 26.9519
0.07765 | 26.95671
0.07733 | 26.96504
0.0769 | 26.97338
0.07655 | 26.98171
0.07624 | 26.99004
0.07599 | 26.99838
0.07579 | 27.00671
0.07558 | 27.01504
0.0754 | 27.02338
0.07524 | 27.03171
0.07507 | 27.04004
0.075 | 27.04838
0.07489 | 27.05671
0.07474 | 27.06504
0.07464 | 27.07338
0.07459 | 27.08171
0.07452 | 27.09004
0.07445 | 27.09838
0.07438 | 27.10671
0.07431 | 27.11504
0.07429 | 27.12338
0.07425 | 27.13171
0.07421 | 27.14004
0.07418 | 27.14838
0.07415 | 27.15671
0.07412 | 27.16504
0.07408 | 27.17338
0.07409 | 27.18171
0.07411 | 27.18398
0.07499 | 27.18398
0.07509 | 27.18404
0.0752 | 27.18415
0.07531 | 27.18442
0.07541 | 27.18487
0.07552 | 27.18529
0.07563 | 27.18597
0.07573 | 27.18687
0.07586 | 27.18762
0.07596 | 27.18861
0.07607 | 27.18949
0.07617 | 27.19057
0.07627 | 27.19155
0.07637 | 27.19246
0.07648 | 27.19332
0.07636 | 27.19338
0.07646 | 27.19341
0.07656 | 27.19457
0.07667 | 27.19601
0.07678 | 27.1972
0.07688 | 27.19904
0.07698 | 27.20064
0.07708 | 27.20214
0.07719 | 27.204
0.07708 | 27.20573
0.07719 | 27.20584
0.07729 | 27.20608
0.0774 | 27.20761
0.0775 | 27.20987
0.0776 | 27.21217
0.0777 | 27.21497
0.0778 | 27.21747
0.0779 | 27.22019
0.07801 | 27.22331
0.07811 | 27.22741
0.07821 | 27.23037
0.07831 | 27.23502
0.07841 | 27.23955
0.07852 | 27.24375
0.07862 | 27.24953
0.07872 | 27.25497
0.07883 | 27.26007
0.07872 | 27.26035
0.07884 | 27.26216
0.07895 | 27.26886
0.07905 | 27.27654
0.07908 | 27.28487
0.07919 | 27.28949
0.07906 | 27.29739
0.07892 | 27.29743
0.0788 | 27.29749
0.07891 | 27.29776
0.07904 | 27.29778
0.07916 | 27.2978
0.07926 | 27.30003
0.07916 | 27.30413
0.07906 | 27.30419
0.07917 | 27.30423
0.07929 | 27.30434
0.07939 | 27.30929
0.07943 | 27.31762
0.07953 | 27.32494
0.07952 | 27.33328
0.07963 | 27.33794
0.07953 | 27.33831
0.07963 | 27.33935
0.07967 | 27.34768
0.0797 | 27.35602
0.07981 | 27.35735
0.0797 | 27.35739
0.07981 | 27.35984
0.07984 | 27.36817
0.07987 | 27.3765
0.07988 | 27.38484
0.07994 | 27.39317
0.07993 | 27.4015
0.08003 | 27.40688
0.08 | 27.41522
0.0801 | 27.42334
0.08 | 27.42388
0.0801 | 27.42453
0.08007 | 27.43287
0.08018 | 27.43842
0.08008 | 27.43879
0.08018 | 27.44412
0.08014 | 27.45245
0.08027 | 27.45419
0.08038 | 27.45421
0.0805 | 27.45433
0.0806 | 27.45452
0.08071 | 27.45477
0.08081 | 27.45519
0.08091 | 27.45548
0.08102 | 27.45574
0.08112 | 27.45644
0.08101 | 27.45822
0.0809 | 27.46198
0.08079 | 27.46569
0.08068 | 27.47103
0.08066 | 27.47936
0.08062 | 27.48769
0.08059 | 27.49603
0.08059 | 27.50436
0.08058 | 27.51269
0.08061 | 27.52103
0.08062 | 27.52936
0.08066 | 27.53769
0.08064 | 27.54603
0.0807 | 27.55436
0.0807 | 27.56269
0.08071 | 27.57103
0.08072 | 27.57936
0.08075 | 27.58769
0.08075 | 27.59603
0.0808 | 27.60436
0.08085 | 27.61269
0.08083 | 27.62103
0.08086 | 27.62936
0.08089 | 27.63769
0.08088 | 27.64603
0.08091 | 27.65436
0.08093 | 27.66269
0.0809 | 27.67103
0.0809 | 27.67936
0.081 | 27.68062
0.0809 | 27.68133
0.08101 | 27.68217
0.0809 | 27.68255
0.08101 | 27.68568
0.08091 | 27.68722
0.08101 | 27.69083
0.08091 | 27.69165
0.08101 | 27.69244
0.08098 | 27.70078
0.08099 | 27.70911
0.08102 | 27.71744
0.08102 | 27.72578
0.08105 | 27.73411
0.08106 | 27.74244
0.08105 | 27.75078
0.08106 | 27.75911
0.0811 | 27.76744
0.08121 | 27.77335
0.08132 | 27.77342
0.08143 | 27.77413
0.08132 | 27.77688
0.0813 | 27.78522
0.0812 | 27.79204
0.0813 | 27.79244
0.0812 | 27.79488
0.08124 | 27.80322
0.08125 | 27.81155
0.08115 | 27.81923
0.08127 | 27.81935
0.08116 | 27.81939
0.08128 | 27.81956
0.08117 | 27.81964
0.08128 | 27.81982
0.08118 | 27.82006
0.08128 | 27.82041
0.08117 | 27.82401
0.08127 | 27.82442
0.08121 | 27.83275
0.08126 | 27.84108
0.08127 | 27.84942
0.08126 | 27.85775
0.08129 | 27.86608
0.08127 | 27.87442
0.08129 | 27.88275
0.0813 | 27.89108
0.0814 | 27.89935
0.0813 | 27.89995
0.0814 | 27.90053
0.0813 | 27.90103
0.0814 | 27.90135
0.0813 | 27.90261
0.0814 | 27.90363
0.08129 | 27.90402
0.08139 | 27.90516
0.08129 | 27.90624
0.0814 | 27.9065
0.0813 | 27.9076
0.0814 | 27.91075
0.0813 | 27.91194
0.08142 | 27.91532
0.08131 | 27.91534
0.08144 | 27.91619
0.08132 | 27.91673
0.08142 | 27.91762
0.08132 | 27.91837
0.08142 | 27.91909
0.08131 | 27.91918
0.08141 | 27.91942
0.08131 | 27.91969
0.08141 | 27.92034
0.08131 | 27.92684
0.08142 | 27.92747
0.08131 | 27.92835
0.08141 | 27.93057
0.0813 | 27.93147
0.08142 | 27.93213
0.08131 | 27.93323
0.08138 | 27.93398
0.08043 | 27.93399
0.07991 | 27.93523
0.07941 | 27.93852
0.07891 | 27.94252
0.0784 | 27.94755
0.0779 | 27.95357
0.0774 | 27.96107
0.07697 | 27.9694
0.07658 | 27.97774
0.07627 | 27.98607
0.07599 | 27.9944
0.07577 | 28.00274
0.07556 | 28.01107
0.07538 | 28.0194
0.07521 | 28.02774
0.07503 | 28.03607
0.07488 | 28.0444
0.07477 | 28.05274
0.07466 | 28.06107
0.07452 | 28.0694
0.07444 | 28.07774
0.07439 | 28.08607
0.07427 | 28.0944
0.07423 | 28.10274
0.07415 | 28.11107
0.07411 | 28.1194
0.07405 | 28.12774
0.074 | 28.13607
0.07396 | 28.1444
0.07398 | 28.15274
0.07395 | 28.16107
0.07386 | 28.1694
0.0739 | 28.17774
0.07385 | 28.18399
0.07478 | 28.18399
0.07489 | 28.18404
0.07499 | 28.18418
0.0751 | 28.18441
0.0752 | 28.18488
0.07531 | 28.1855
0.07542 | 28.18619
0.07553 | 28.18693
0.07563 | 28.18765
0.07576 | 28.1886
0.07586 | 28.18977
0.07597 | 28.19072
0.0761 | 28.19195
0.0762 | 28.19323
0.07631 | 28.19434
0.07641 | 28.19589
0.07651 | 28.19693
0.07662 | 28.1984
0.07672 | 28.20005
0.07682 | 28.20161
0.07692 | 28.20333
0.07702 | 28.20504
0.07712 | 28.20689
0.07724 | 28.20864
0.07713 | 28.20887
0.07723 | 28.20901
0.07734 | 28.21114
0.07745 | 28.21383
0.07756 | 28.21654
0.07767 | 28.21914
0.07778 | 28.22249
0.07788 | 28.2256
0.07799 | 28.22906
0.07809 | 28.23292
0.0782 | 28.23718
0.0783 | 28.24174
0.07841 | 28.24653
0.07851 | 28.25305
0.07861 | 28.25881
0.07872 | 28.26526
0.07883 | 28.27227
0.07888 | 28.2806
0.07898 | 28.28444
0.07902 | 28.29278
0.07912 | 28.29785
0.07914 | 28.30619
0.07925 | 28.30997
0.07929 | 28.3183
0.07939 | 28.3262
0.07928 | 28.32809
0.07938 | 28.3281
0.07942 | 28.33643
0.07953 | 28.34366
0.07952 | 28.35199
0.07963 | 28.35744
0.07964 | 28.36577
0.07974 | 28.37403
0.07964 | 28.37603
0.07974 | 28.37638
0.07977 | 28.38472
0.07981 | 28.39305
0.07985 | 28.40138
0.07991 | 28.40972
0.07988 | 28.41805
0.07999 | 28.42411
0.07989 | 28.42522
0.07999 | 28.42539
0.07998 | 28.43373
0.07999 | 28.44206
0.0801 | 28.44865
0.08009 | 28.45698
0.08011 | 28.46532
0.08013 | 28.47365
0.08023 | 28.48136
0.08011 | 28.48158
0.08023 | 28.48207
0.08013 | 28.48297
0.08024 | 28.48391
0.08014 | 28.48469
0.08025 | 28.48499
0.08018 | 28.49333
0.08029 | 28.49904
0.08028 | 28.50738
0.08031 | 28.51571
0.08038 | 28.52404
0.08037 | 28.53238
0.08038 | 28.54071
0.08041 | 28.54904
0.08044 | 28.55738
0.08046 | 28.56571
0.08056 | 28.57294
0.08046 | 28.57313
0.08054 | 28.58146
0.08057 | 28.58979
0.08053 | 28.59813
0.08063 | 28.6059
0.08053 | 28.60622
0.08063 | 28.60665
0.08062 | 28.61498
0.08064 | 28.62332
0.08067 | 28.63165
0.08057 | 28.63233
0.08046 | 28.63238
0.08032 | 28.63239
0.08022 | 28.63246
0.08034 | 28.63254
0.08045 | 28.63255
0.08058 | 28.63258
0.08069 | 28.63291
0.08066 | 28.64124
0.08076 | 28.64919
0.08072 | 28.65753
0.08077 | 28.66586
0.08077 | 28.67419
0.08078 | 28.68253
0.08083 | 28.69086
0.08084 | 28.69919
0.08085 | 28.70753
0.08088 | 28.71586
0.08095 | 28.72419
0.08096 | 28.73253
0.08094 | 28.74086
0.08105 | 28.748
0.08105 | 28.75634
0.08115 | 28.76155
0.08105 | 28.76157
0.08116 | 28.76329
0.08106 | 28.76357
0.08116 | 28.76837
0.08106 | 28.76919
0.08116 | 28.77405
0.08103 | 28.77644
0.08114 | 28.77648
0.08103 | 28.77755
0.0809 | 28.77764
0.08078 | 28.77765
0.08095 | 28.77769
0.08107 | 28.77775
0.08108 | 28.78608
0.0811 | 28.79442
0.08109 | 28.80275
0.08115 | 28.81108
0.08112 | 28.81942
0.08113 | 28.82775
0.08114 | 28.83608
0.08115 | 28.84442
0.08114 | 28.85275
0.08116 | 28.86108
0.08116 | 28.86942
0.08116 | 28.87775
0.08119 | 28.88608
0.0812 | 28.89442
0.08109 | 28.89757
0.08121 | 28.8977
0.08123 | 28.90604
0.08123 | 28.91437
0.08124 | 28.9227
0.08127 | 28.93104
0.08121 | 28.93399
0.08034 | 28.934
0.07984 | 28.93515
0.07933 | 28.93852
0.07883 | 28.94286
0.07832 | 28.94822
0.07781 | 28.95425
0.0773 | 28.962
0.07691 | 28.97034
0.07651 | 28.97867
0.07619 | 28.987
0.07593 | 28.99534
0.07569 | 29.00367
0.07548 | 29.012
0.07525 | 29.02034
0.07509 | 29.02867
0.07493 | 29.037
0.07473 | 29.04534
0.07464 | 29.05367
0.07453 | 29.062
0.0744 | 29.07034
0.07428 | 29.07867
0.07419 | 29.087
0.07411 | 29.09534
0.07409 | 29.10367
0.07399 | 29.112
0.0739 | 29.12034
0.07384 | 29.12867
0.07381 | 29.137
0.07378 | 29.14534
0.07375 | 29.15367
0.07374 | 29.162
0.07368 | 29.17034
0.07366 | 29.17867
0.07367 | 29.184
0.07454 | 29.184
0.07465 | 29.18405
0.07477 | 29.1842
0.07488 | 29.18453
0.075 | 29.18491
0.07511 | 29.18563
0.07524 | 29.18653
0.07534 | 29.18729
0.07544 | 29.18797
0.07557 | 29.18896
0.07567 | 29.19003
0.07577 | 29.1909
0.07587 | 29.19179
0.07599 | 29.19319
0.07609 | 29.19438
0.07619 | 29.19557
0.0763 | 29.19674
0.0764 | 29.198
0.0765 | 29.19967
0.0766 | 29.20135
0.0767 | 29.20255
0.0766 | 29.20282
0.0767 | 29.2029
0.07681 | 29.20469
0.07692 | 29.20651
0.07703 | 29.20864
0.07713 | 29.21055
0.07724 | 29.21325
0.07734 | 29.21524
0.07744 | 29.21833
0.07754 | 29.22115
0.07765 | 29.22398
0.07775 | 29.22739
0.07786 | 29.23077
0.07797 | 29.23467
0.07809 | 29.23949
0.07819 | 29.24435
0.0783 | 29.24984
0.0784 | 29.25526
0.07851 | 29.26139
0.07862 | 29.2676
0.0787 | 29.27593
0.07881 | 29.28201
0.07883 | 29.29034
0.07895 | 29.29294
0.07905 | 29.30059
0.07905 | 29.30893
0.07915 | 29.30967
0.0792 | 29.318
0.07925 | 29.32633
0.07937 | 29.33358
0.07927 | 29.33386
0.07937 | 29.33549
0.07937 | 29.34383
0.07948 | 29.35037
0.07938 | 29.35037
0.0795 | 29.35088
0.0794 | 29.35218
0.0795 | 29.35393
0.07953 | 29.36227
0.07958 | 29.3706
0.0796 | 29.37893
0.07971 | 29.38507
0.07968 | 29.3934
0.07979 | 29.40012
0.07968 | 29.40045
0.0798 | 29.40164
0.07978 | 29.40998
0.07982 | 29.41831
0.07989 | 29.42664
0.07989 | 29.43498
0.07995 | 29.44331
0.07998 | 29.45164
0.08006 | 29.45998
0.08006 | 29.46831
0.08008 | 29.47664
0.08012 | 29.48498
0.08013 | 29.49331
0.08017 | 29.50164
0.08021 | 29.50998
0.08021 | 29.51831
0.08031 | 29.52477
0.08028 | 29.5331
0.0803 | 29.54143
0.08033 | 29.54977
0.08044 | 29.55593
0.08034 | 29.55596
0.08044 | 29.55702
0.08033 | 29.5599
0.08043 | 29.56135
0.08042 | 29.56968
0.08044 | 29.57802
0.08045 | 29.58635
0.08043 | 29.59468
0.08053 | 29.60023
0.08042 | 29.60048
0.08053 | 29.60178
0.08042 | 29.60222
0.08053 | 29.60498
0.08041 | 29.60531
0.08052 | 29.60538
0.08049 | 29.61372
0.08051 | 29.62205
0.08056 | 29.63038
0.08057 | 29.63872
0.0806 | 29.64705
0.0806 | 29.65538
0.08062 | 29.66372
0.08065 | 29.67205
0.08067 | 29.68038
0.08069 | 29.68872
0.08071 | 29.69705
0.08071 | 29.70538
0.08073 | 29.71372
0.08075 | 29.72205
0.08078 | 29.73038
0.08075 | 29.73872
0.0808 | 29.74705
0.0808 | 29.75538
0.08067 | 29.76062
0.08056 | 29.76065
0.08068 | 29.76077
0.0808 | 29.76078
0.08068 | 29.769
0.08055 | 29.76904
0.08043 | 29.76907
0.08057 | 29.76912
0.08072 | 29.76913
0.08083 | 29.76917
0.08085 | 29.7775
0.08074 | 29.77973
0.08084 | 29.7802
0.08073 | 29.78127
0.08083 | 29.78151
0.08073 | 29.78727
0.08069 | 29.7956
0.08079 | 29.79751
0.08084 | 29.80584
0.08083 | 29.81418
0.08093 | 29.82125
0.08083 | 29.82184
0.08093 | 29.82394
0.08083 | 29.82855
0.08095 | 29.82858
0.08084 | 29.83513
0.08094 | 29.83575
0.08091 | 29.84408
0.08093 | 29.85242
0.08099 | 29.86075
0.08096 | 29.86908
0.081 | 29.87742
0.081 | 29.88575
0.08102 | 29.89408
0.081 | 29.90242
0.08104 | 29.91075
0.08102 | 29.91908
0.08105 | 29.92742
0.08103 | 29.934
0.08013 | 29.93401
0.07963 | 29.93554
0.07912 | 29.93903
0.07858 | 29.94359
0.07808 | 29.94934
0.07757 | 29.95609
0.07706 | 29.96439
0.07664 | 29.97273
0.07627 | 29.98106
0.07599 | 29.98939
0.07572 | 29.99773
0.07548 | 30.00606
0.07527 | 30.01439
0.07508 | 30.02273
0.07488 | 30.03106
0.07469 | 30.03939
0.07459 | 30.04773
0.07441 | 30.05606
0.07429 | 30.06439
0.07418 | 30.07273
0.07406 | 30.08106
0.07397 | 30.08939
0.07384 | 30.09773
0.07379 | 30.10606
0.07372 | 30.11439
0.07365 | 30.12273
0.07358 | 30.13106
0.07308 | 30.13757
0.07358 | 30.13832
0.07353 | 30.14665
0.07348 | 30.15499
0.07343 | 30.16332
0.07341 | 30.17165
0.07338 | 30.17999
0.07337 | 30.18401
0.07428 | 30.18402
0.07438 | 30.18405
0.0745 | 30.1842
0.07461 | 30.18447
0.07471 | 30.18488
0.07481 | 30.18549
0.07492 | 30.18594
0.07502 | 30.18668
0.07513 | 30.18753
0.07524 | 30.18816
0.07514 | 30.18823
0.07524 | 30.18833
0.07534 | 30.18923
0.07546 | 30.19024
0.07557 | 30.1914
0.07567 | 30.19242
0.07578 | 30.19325
0.07588 | 30.19445
0.07599 | 30.19593
0.07582 | 30.19767
0.07572 | 30.19769
0.0756 | 30.19774
0.07549 | 30.19783
0.0756 | 30.19795
0.0757 | 30.198
0.0758 | 30.19805
0.07592 | 30.19808
0.07603 | 30.19815
0.07614 | 30.19831
0.07625 | 30.19987
0.07636 | 30.20144
0.07647 | 30.20297
0.07658 | 30.20462
0.07647 | 30.2049
0.07636 | 30.20496
0.07623 | 30.205
0.07638 | 30.20506
0.0765 | 30.20507
0.0766 | 30.2052
0.07671 | 30.20688
0.07681 | 30.20854
0.07691 | 30.21064
0.07701 | 30.21303
0.07711 | 30.2153
0.07722 | 30.21764
0.07732 | 30.22023
0.07743 | 30.22343
0.07754 | 30.22664
0.07764 | 30.23016
0.07775 | 30.23401
0.07785 | 30.23855
0.07796 | 30.24231
0.07806 | 30.24695
0.07817 | 30.25194
0.07828 | 30.25886
0.07838 | 30.2645
0.07848 | 30.27089
0.07858 | 30.27758
0.07864 | 30.28592
0.07874 | 30.28982
0.07879 | 30.29815
0.0789 | 30.30448
0.07893 | 30.31282
0.07881 | 30.31536
0.0787 | 30.31538
0.07855 | 30.3154
0.07841 | 30.31547
0.07853 | 30.31565
0.07864 | 30.31569
0.07874 | 30.31575
0.07886 | 30.31579
0.07898 | 30.31584
0.07909 | 30.32311
0.07899 | 30.32338
0.07909 | 30.32442
0.07899 | 30.32461
0.07888 | 30.32527
0.07878 | 30.32529
0.07868 | 30.32534
0.07856 | 30.32537
0.07845 | 30.32545
0.07857 | 30.32558
0.07868 | 30.32565
0.07883 | 30.32567
0.079 | 30.32568
0.07912 | 30.32588
0.07913 | 30.33422
0.0792 | 30.34255
0.07924 | 30.35088
0.07934 | 30.35712
0.07939 | 30.36545
0.07942 | 30.37378
0.0793 | 30.37959
0.07913 | 30.37963
0.07902 | 30.37968
0.07892 | 30.37974
0.07903 | 30.37994
0.07915 | 30.37997
0.07933 | 30.37998
0.07944 | 30.38
0.07955 | 30.38431
0.07944 | 30.38447
0.07955 | 30.3874
0.07956 | 30.39574
0.07961 | 30.40407
0.07967 | 30.4124
0.07968 | 30.42074
0.07975 | 30.42907
0.07976 | 30.4374
0.07978 | 30.44574
0.07983 | 30.45407
0.07986 | 30.4624
0.07997 | 30.47004
0.07987 | 30.47022
0.07998 | 30.47588
0.07987 | 30.47728
0.07997 | 30.4775
0.07999 | 30.48583
0.08 | 30.49417
0.08003 | 30.5025
0.08006 | 30.51083
0.08013 | 30.51917
0.08011 | 30.5275
0.08016 | 30.53583
0.08016 | 30.54417
0.08028 | 30.55215
0.08018 | 30.55224
0.08021 | 30.56058
0.08023 | 30.56891
0.08028 | 30.57724
0.0803 | 30.58558
0.08033 | 30.59391
0.08032 | 30.60224
0.08034 | 30.61058
0.08044 | 30.61799
0.08034 | 30.61962
0.08044 | 30.61978
0.08034 | 30.61995
0.08045 | 30.62228
0.08033 | 30.62289
0.08043 | 30.62307
0.08041 | 30.6314
0.08043 | 30.63973
0.08043 | 30.64807
0.08053 | 30.65489
0.08043 | 30.65591
0.08053 | 30.65819
0.08042 | 30.65852
0.08053 | 30.65872
0.08041 | 30.65893
0.08051 | 30.65908
0.0804 | 30.6596
0.08051 | 30.65976
0.08049 | 30.66809
0.08053 | 30.67643
0.08053 | 30.68476
0.08064 | 30.68553
0.08075 | 30.68589
0.08062 | 30.68596
0.0805 | 30.6861
0.08062 | 30.68612
0.08051 | 30.68615
0.08062 | 30.6862
0.08073 | 30.68643
0.08092 | 30.68647
0.08103 | 30.6865
0.08091 | 30.68654
0.08079 | 30.68663
0.08069 | 30.68667
0.08058 | 30.68678
0.08055 | 30.69511
0.08057 | 30.70344
0.08058 | 30.71178
0.08066 | 30.72011
0.08065 | 30.72844
0.08066 | 30.73678
0.08069 | 30.74511
0.08071 | 30.75344
0.08072 | 30.76178
0.08072 | 30.77011
0.08056 | 30.7734
0.08044 | 30.77342
0.08056 | 30.77349
0.0807 | 30.77349
0.0808 | 30.77596
0.0807 | 30.77684
0.0808 | 30.77877
0.0807 | 30.78122
0.0808 | 30.78127
0.0807 | 30.78754
0.08081 | 30.78781
0.08071 | 30.7938
0.08083 | 30.79414
0.08072 | 30.80124
0.08082 | 30.80162
0.08072 | 30.80494
0.08082 | 30.80499
0.08078 | 30.81333
0.08088 | 30.82149
0.08078 | 30.82153
0.08088 | 30.82234
0.08078 | 30.82356
0.08088 | 30.82654
0.08083 | 30.83488
0.08083 | 30.84321
0.08087 | 30.85154
0.08091 | 30.85988
0.0809 | 30.86821
0.08091 | 30.87654
0.08094 | 30.88488
0.08095 | 30.89321
0.08093 | 30.90154
0.08096 | 30.90988
0.08098 | 30.91821
0.08097 | 30.92654
0.08101 | 30.93402
0.0801 | 30.93402
0.0796 | 30.93539
0.0791 | 30.93887
0.07859 | 30.94333
0.07808 | 30.9489
0.07758 | 30.95524
0.07708 | 30.96322
0.07667 | 30.97155
0.07615 | 30.97267
0.07624 | 30.981
0.07597 | 30.98933
0.07569 | 30.99767
0.07541 | 31.006
0.07515 | 31.01433
0.07497 | 31.02267
0.07475 | 31.031
0.07458 | 31.03933
0.07442 | 31.04767
0.07424 | 31.056
0.07412 | 31.06433
0.07396 | 31.07267
0.07391 | 31.081
0.07378 | 31.08933
0.07366 | 31.09767
0.07357 | 31.106
0.0735 | 31.11433
0.07344 | 31.12267
0.07337 | 31.131
0.07329 | 31.13933
0.0733 | 31.14767
0.07323 | 31.156
0.07317 | 31.16433
0.07313 | 31.17267
0.07311 | 31.181
0.07309 | 31.18402
0.07398 | 31.18403
0.07409 | 31.18405
0.07419 | 31.18415
0.0743 | 31.18437
0.07443 | 31.18474
0.07454 | 31.18534
0.07465 | 31.18596
0.07475 | 31.18663
0.07486 | 31.18742
0.07496 | 31.18824
0.07507 | 31.18891
0.07518 | 31.18992
0.07529 | 31.191
0.0754 | 31.19191
0.0755 | 31.19303
0.07562 | 31.19412
0.07572 | 31.1956
0.07583 | 31.19679
0.07593 | 31.19782
0.07603 | 31.19966
0.07614 | 31.20121
0.07624 | 31.20276
0.07634 | 31.20419
0.07646 | 31.20614
0.07656 | 31.20823
0.07666 | 31.2102
0.07676 | 31.21228
0.07686 | 31.21466
0.07697 | 31.21655
0.07707 | 31.21952
0.07719 | 31.22232
0.07708 | 31.22233
0.07719 | 31.22247
0.07729 | 31.22592
0.0774 | 31.22858
0.07751 | 31.23256
0.07761 | 31.23623
0.07771 | 31.23938
0.07781 | 31.24398
0.07792 | 31.24922
0.07802 | 31.25462
0.07814 | 31.25917
0.07803 | 31.25921
0.07813 | 31.25999
0.07824 | 31.26497
0.07814 | 31.26502
0.07825 | 31.2667
0.07835 | 31.27371
0.07846 | 31.28183
0.07856 | 31.28801
0.07844 | 31.28829
0.07855 | 31.28838
0.07858 | 31.29671
0.07869 | 31.30004
0.07874 | 31.30838
0.07885 | 31.31462
0.07875 | 31.31479
0.07886 | 31.3165
0.07887 | 31.32483
0.07897 | 31.33028
0.079 | 31.33861
0.0791 | 31.34454
0.079 | 31.34536
0.0791 | 31.34598
0.07913 | 31.35431
0.07919 | 31.36264
0.07921 | 31.37098
0.07931 | 31.37484
0.07934 | 31.38318
0.07936 | 31.39151
0.07946 | 31.39698
0.07935 | 31.39758
0.07947 | 31.39763
0.07947 | 31.40596
0.07953 | 31.41429
0.07943 | 31.4163
0.07928 | 31.41635
0.07913 | 31.41638
0.07901 | 31.41644
0.07912 | 31.41648
0.07923 | 31.41653
0.07936 | 31.41655
0.07948 | 31.41657
0.07958 | 31.41698
0.07948 | 31.41794
0.07959 | 31.41959
0.07948 | 31.42073
0.07959 | 31.42089
0.07962 | 31.42922
0.07947 | 31.43579
0.07936 | 31.43582
0.07923 | 31.43583
0.07937 | 31.43598
0.07951 | 31.436
0.07962 | 31.43606
0.07969 | 31.44439
0.07974 | 31.45273
0.07977 | 31.46106
0.07975 | 31.46939
0.07978 | 31.47773
0.07983 | 31.48606
0.07988 | 31.49439
0.07993 | 31.50273
0.07994 | 31.51106
0.07997 | 31.51939
0.08003 | 31.52773
0.07998 | 31.53606
0.08008 | 31.53705
0.07998 | 31.53727
0.08008 | 31.53799
0.07998 | 31.53913
0.08009 | 31.54018
0.08005 | 31.54852
0.0801 | 31.55685
0.08012 | 31.56518
0.08014 | 31.57352
0.08017 | 31.58185
0.0802 | 31.59018
0.08019 | 31.59852
0.08024 | 31.60685
0.08026 | 31.61518
0.08025 | 31.62352
0.08033 | 31.63185
0.08015 | 31.63991
0.08003 | 31.63992
0.08014 | 31.63995
0.08025 | 31.64001
0.08038 | 31.64018
0.08028 | 31.6402
0.08039 | 31.64261
0.08028 | 31.64438
0.08039 | 31.64443
0.08028 | 31.64496
0.08038 | 31.64503
0.08034 | 31.65337
0.08037 | 31.6617
0.08042 | 31.67003
0.08043 | 31.67837
0.08047 | 31.6867
0.08028 | 31.69299
0.08017 | 31.69302
0.08028 | 31.69307
0.0804 | 31.69314
0.0803 | 31.69315
0.0804 | 31.69319
0.08052 | 31.69406
0.08041 | 31.69429
0.08052 | 31.6984
0.08049 | 31.70673
0.0805 | 31.71507
0.08054 | 31.7234
0.08056 | 31.73173
0.08055 | 31.74007
0.08051 | 31.7484
0.08062 | 31.74856
0.08052 | 31.74915
0.08062 | 31.74927
0.08052 | 31.7499
0.08062 | 31.75303
0.08052 | 31.75605
0.08038 | 31.75619
0.08023 | 31.7562
0.0804 | 31.75627
0.08053 | 31.75629
0.08063 | 31.75682
0.08053 | 31.75777
0.08063 | 31.7591
0.08053 | 31.75982
0.08063 | 31.7606
0.08053 | 31.7616
0.08064 | 31.76217
0.08062 | 31.7705
0.08061 | 31.77884
0.08065 | 31.78717
0.08065 | 31.7955
0.08055 | 31.79706
0.08039 | 31.79708
0.08027 | 31.79713
0.08041 | 31.79718
0.08059 | 31.7972
0.08049 | 31.79773
0.08039 | 31.79775
0.08049 | 31.79782
0.08061 | 31.79784
0.0805 | 31.7982
0.08039 | 31.79822
0.08026 | 31.79823
0.08015 | 31.79832
0.08027 | 31.7984
0.08043 | 31.79842
0.08055 | 31.79844
0.08065 | 31.79848
0.08076 | 31.80621
0.08065 | 31.80642
0.08077 | 31.81404
0.08067 | 31.81407
0.08071 | 31.8224
0.08073 | 31.83073
0.08071 | 31.83907
0.08082 | 31.84735
0.0807 | 31.84756
0.0808 | 31.84802
0.0807 | 31.84805
0.0808 | 31.8509
0.08069 | 31.8514
0.0808 | 31.85158
0.08078 | 31.85992
0.08076 | 31.86825
0.08077 | 31.87658
0.0808 | 31.88492
0.08062 | 31.8918
0.08072 | 31.89189
0.08059 | 31.89191
0.08069 | 31.89193
0.08059 | 31.89194
0.08072 | 31.89197
0.08084 | 31.89205
0.08083 | 31.90039
0.08069 | 31.90121
0.08048 | 31.90123
0.08038 | 31.90133
0.08048 | 31.90163
0.08059 | 31.90169
0.08073 | 31.9017
0.08084 | 31.90185
0.08085 | 31.91019
0.08072 | 31.91169
0.08058 | 31.9117
0.08046 | 31.91172
0.08035 | 31.91181
0.08023 | 31.91186
0.08011 | 31.91189
0.08022 | 31.91192
0.08033 | 31.912
0.08045 | 31.91207
0.08065 | 31.91212
0.08077 | 31.91215
0.08087 | 31.91229
0.08076 | 31.91413
0.08086 | 31.9142
0.08075 | 31.91472
0.08064 | 31.91473
0.08053 | 31.91474
0.08042 | 31.91477
0.08057 | 31.91487
0.08074 | 31.91488
0.08062 | 31.9149
0.08077 | 31.91493
0.08087 | 31.91505
0.08077 | 31.92018
0.08061 | 31.92023
0.08047 | 31.92025
0.08058 | 31.9204
0.0807 | 31.92042
0.08081 | 31.92045
0.08091 | 31.92095
0.0808 | 31.92499
0.08067 | 31.92503
0.08055 | 31.92504
0.08042 | 31.92507
0.08054 | 31.92511
0.08065 | 31.92513
0.08054 | 31.92514
0.08066 | 31.92517
0.08077 | 31.92518
0.08088 | 31.92527
0.08088 | 31.9336
0.08089 | 31.93403
0.07997 | 31.93403
0.07946 | 31.9355
0.07895 | 31.93909
0.07844 | 31.9435
0.07794 | 31.949
0.07743 | 31.95581
0.07693 | 31.96364
0.07653 | 31.97198
0.07614 | 31.98031
0.07584 | 31.98864
0.07556 | 31.99698
0.0753 | 32.00531
0.07509 | 32.01364
0.07483 | 32.02198
0.07464 | 32.03031
0.07444 | 32.03864
0.07431 | 32.04698
0.07414 | 32.05531
0.07396 | 32.06364
0.07381 | 32.07198
0.07367 | 32.08031
0.07354 | 32.08864
0.0735 | 32.09698
0.07341 | 32.10531
0.07326 | 32.11364
0.07319 | 32.12198
0.07313 | 32.13031
0.07304 | 32.13864
0.07302 | 32.14698
0.07292 | 32.15531
0.07287 | 32.16364
0.07287 | 32.17198
0.07281 | 32.18031
0.07283 | 32.18403
0.07371 | 32.18404
0.07382 | 32.18407
0.07393 | 32.18422
0.07404 | 32.18447
0.07415 | 32.18492
0.07425 | 32.18544
0.07435 | 32.18593
0.07447 | 32.18657
0.07457 | 32.18715
0.07467 | 32.18797
0.07478 | 32.18873
0.07488 | 32.18963
0.07498 | 32.19048
0.0751 | 32.19146
0.0752 | 32.19251
0.07532 | 32.19374
0.07543 | 32.19476
0.07553 | 32.19632
0.07563 | 32.19762
0.07573 | 32.1986
0.07586 | 32.20044
0.07596 | 32.20203
0.07607 | 32.20369
0.07618 | 32.20563
0.07629 | 32.20748
0.0764 | 32.20959
0.07651 | 32.21181
0.07662 | 32.21393
0.07673 | 32.21645
0.07684 | 32.21948
0.07695 | 32.22195
0.07705 | 32.22484
0.07716 | 32.2284
0.07727 | 32.23145
0.07738 | 32.23535
0.07749 | 32.23988
0.0776 | 32.24432
0.07771 | 32.24832
0.07781 | 32.25461
0.07792 | 32.25925
0.07802 | 32.26415
0.07791 | 32.26431
0.07801 | 32.26549
0.07812 | 32.272
0.07823 | 32.2784
0.07833 | 32.28672
0.07843 | 32.29306
0.07833 | 32.29308
0.07843 | 32.29339
0.07833 | 32.29383
0.07845 | 32.29466
0.07835 | 32.29499
0.07846 | 32.29518
0.07851 | 32.30352
0.07862 | 32.31027
0.07851 | 32.31039
0.07862 | 32.3108
0.07866 | 32.31914
0.07876 | 32.32596
0.07881 | 32.33429
0.07892 | 32.34078
0.07882 | 32.34087
0.07893 | 32.34483
0.07896 | 32.35317
0.07903 | 32.3615
0.07906 | 32.36983
0.07917 | 32.377
0.07918 | 32.38533
0.07921 | 32.39367
0.07931 | 32.39929
0.07921 | 32.39969
0.07931 | 32.39989
0.07929 | 32.40823
0.07939 | 32.41506
0.0794 | 32.42339
0.07946 | 32.43173
0.07949 | 32.44006
0.07951 | 32.44839
0.07961 | 32.4548
0.0795 | 32.45493
0.07961 | 32.45921
0.07957 | 32.46754
0.07968 | 32.47405
0.07969 | 32.48238
0.07972 | 32.49072
0.07973 | 32.49905
0.07976 | 32.50738
0.0798 | 32.51572
0.07982 | 32.52405
0.07988 | 32.53238
0.0799 | 32.54072
0.07995 | 32.54905
0.07994 | 32.55738
0.08 | 32.56572
0.08002 | 32.57405
0.08004 | 32.58238
0.08003 | 32.59072
0.08006 | 32.59905
0.08009 | 32.60738
0.08013 | 32.61572
0.08015 | 32.62405
0.08016 | 32.63238
0.08017 | 32.64072
0.08016 | 32.64905
0.08019 | 32.65738
0.08024 | 32.66572
0.08025 | 32.67405
0.08027 | 32.68238
0.0803 | 32.69072
0.08031 | 32.69905
0.08035 | 32.70738
0.08038 | 32.71572
0.08038 | 32.72405
0.08041 | 32.73238
0.08041 | 32.74072
0.08044 | 32.74905
0.08043 | 32.75738
0.08043 | 32.76572
0.08053 | 32.76712
0.08042 | 32.76831
0.08052 | 32.77128
0.08042 | 32.77345
0.08053 | 32.77363
0.0805 | 32.78197
0.08053 | 32.7903
0.08052 | 32.79863
0.08055 | 32.80697
0.0806 | 32.8153
0.08059 | 32.82363
0.08058 | 32.83197
0.08061 | 32.8403
0.08062 | 32.84863
0.08063 | 32.85697
0.08065 | 32.8653
0.08054 | 32.86737
0.08044 | 32.8674
0.08054 | 32.86763
0.08065 | 32.86922
0.08061 | 32.87755
0.08071 | 32.87963
0.08066 | 32.88796
0.08068 | 32.89629
0.08069 | 32.90463
0.0807 | 32.91296
0.08072 | 32.92129
0.08077 | 32.92963
0.08076 | 32.93404
0.0799 | 32.93404
0.0794 | 32.93517
0.0789 | 32.93856
0.0784 | 32.94305
0.0779 | 32.94817
0.07739 | 32.95506
0.07689 | 32.963
0.07649 | 32.97133
0.0761 | 32.97967
0.07582 | 32.988
0.07546 | 32.99633
0.07522 | 33.00467
0.07495 | 33.013
0.07475 | 33.02133
0.07451 | 33.02967
0.07435 | 33.038
0.07417 | 33.04633
0.07398 | 33.05467
0.07378 | 33.063
0.07364 | 33.07133
0.0735 | 33.07967
0.07336 | 33.088
0.07323 | 33.09633
0.07314 | 33.10467
0.07304 | 33.113
0.07295 | 33.12133
0.07287 | 33.12967
0.07278 | 33.138
0.0727 | 33.14633
0.07266 | 33.15467
0.07257 | 33.163
0.07253 | 33.17133
0.07249 | 33.17967
0.07248 | 33.18404
0.0734 | 33.18405
0.07351 | 33.18408
0.07362 | 33.18427
0.07372 | 33.18455
0.07383 | 33.1849
0.07393 | 33.18534
0.07404 | 33.18594
0.07415 | 33.18652
0.07425 | 33.18725
0.07435 | 33.18779
0.07446 | 33.18856
0.07456 | 33.1893
0.07466 | 33.19035
0.07477 | 33.19128
0.07489 | 33.19219
0.075 | 33.1935
0.0751 | 33.19459
0.0752 | 33.19577
0.07531 | 33.19713
0.07541 | 33.19828
0.07552 | 33.19961
0.07563 | 33.20123
0.07574 | 33.20273
0.07584 | 33.20461
0.07595 | 33.20641
0.07606 | 33.20833
0.07616 | 33.21028
0.07626 | 33.21222
0.07636 | 33.21455
0.07647 | 33.21713
0.07659 | 33.21946
0.07648 | 33.21958
0.07658 | 33.21963
0.07668 | 33.2224
0.07678 | 33.22483
0.07688 | 33.22717
0.07678 | 33.2272
0.07689 | 33.22793
0.07699 | 33.2313
0.07709 | 33.23469
0.07719 | 33.23824
0.0773 | 33.24237
0.07741 | 33.24673
0.07751 | 33.25165
0.07761 | 33.25684
0.07771 | 33.26072
0.07761 | 33.26088
0.07771 | 33.26123
0.07782 | 33.26737
0.07793 | 33.27359
0.07803 | 33.28102
0.07813 | 33.28752
0.07802 | 33.28783
0.07813 | 33.28794
0.07824 | 33.29556
0.07813 | 33.29588
0.07823 | 33.29599
0.07831 | 33.30432
0.07841 | 33.31129
0.07843 | 33.31962
0.07853 | 33.32338
0.07855 | 33.33172
0.07865 | 33.33428
0.07855 | 33.33496
0.07865 | 33.3366
0.0787 | 33.34494
0.07881 | 33.35282
0.0787 | 33.35316
0.07882 | 33.35605
0.07885 | 33.36439
0.07888 | 33.37272
0.07899 | 33.38009
0.07889 | 33.38124
0.07899 | 33.38179
0.07899 | 33.39013
0.0791 | 33.39467
0.07899 | 33.39487
0.07909 | 33.39604
0.07908 | 33.40438
0.07919 | 33.41017
0.07908 | 33.41026
0.0792 | 33.41137
0.0791 | 33.41206
0.0792 | 33.41319
0.0791 | 33.41426
0.0792 | 33.41429
0.07919 | 33.42262
0.07928 | 33.43095
0.07931 | 33.43929
0.07933 | 33.44762
0.07935 | 33.45595
0.07945 | 33.46354
0.07943 | 33.47187
0.07949 | 33.4802
0.07952 | 33.48854
0.07954 | 33.49687
0.07964 | 33.505
0.07962 | 33.51333
0.07964 | 33.52167
0.07966 | 33.53
0.0797 | 33.53833
0.07971 | 33.54667
0.07981 | 33.55293
0.0797 | 33.5536
0.07981 | 33.55423
0.07984 | 33.56257
0.07974 | 33.56444
0.07984 | 33.56453
0.07984 | 33.57287
0.07982 | 33.5812
0.07992 | 33.58653
0.0799 | 33.59487
0.0799 | 33.6032
0.07994 | 33.61153
0.07994 | 33.61987
0.08005 | 33.62488
0.07995 | 33.62489
0.08005 | 33.62797
0.07994 | 33.62834
0.08004 | 33.63044
0.08003 | 33.63878
0.08004 | 33.64711
0.08006 | 33.65544
0.08007 | 33.66378
0.08007 | 33.67211
0.08018 | 33.67943
0.08008 | 33.68063
0.08018 | 33.68323
0.08008 | 33.68383
0.08018 | 33.6847
0.08018 | 33.69303
0.08018 | 33.70137
0.0802 | 33.7097
0.08021 | 33.71803
0.08022 | 33.72637
0.08027 | 33.7347
0.08027 | 33.74303
0.0803 | 33.75137
0.08029 | 33.7597
0.08035 | 33.76803
0.08035 | 33.77637
0.08033 | 33.7847
0.08035 | 33.79303
0.0804 | 33.80137
0.0804 | 33.8097
0.08045 | 33.81803
0.08042 | 33.82637
0.08049 | 33.8347
0.08048 | 33.84303
0.08047 | 33.85137
0.08052 | 33.8597
0.08049 | 33.86803
0.08051 | 33.87637
0.08057 | 33.8847
0.08057 | 33.89303
0.08056 | 33.90137
0.0806 | 33.9097
0.08064 | 33.91803
0.08054 | 33.92071
0.08064 | 33.92072
0.08062 | 33.92905
0.08061 | 33.93405
0.07972 | 33.93405
0.07922 | 33.93534
0.07871 | 33.93888
0.07818 | 33.94341
0.07766 | 33.94933
0.07714 | 33.95641
0.07668 | 33.96474
0.07627 | 33.97308
0.07592 | 33.98141
0.07558 | 33.98974
0.07526 | 33.99808
0.07499 | 34.00641
0.07474 | 34.01474
0.07451 | 34.02308
0.07433 | 34.03141
0.07408 | 34.03974
0.07392 | 34.04808
0.07377 | 34.05641
0.07352 | 34.06474
0.07341 | 34.07308
0.07329 | 34.08141
0.07308 | 34.08974
0.07298 | 34.09808
0.07285 | 34.10641
0.07273 | 34.11474
0.07265 | 34.12308
0.07249 | 34.13141
0.07244 | 34.13974
0.07237 | 34.14808
0.07226 | 34.15641
0.07224 | 34.16474
0.07217 | 34.17308
0.07214 | 34.18141
0.07213 | 34.18405
0.073 | 34.18406
0.0731 | 34.18412
0.07321 | 34.18427
0.07332 | 34.18449
0.07343 | 34.18482
0.07356 | 34.1853
0.07367 | 34.18589
0.07377 | 34.18644
0.07387 | 34.18708
0.07398 | 34.18773
0.07408 | 34.18855
0.07419 | 34.18919
0.07429 | 34.19031
0.0744 | 34.19117
0.07451 | 34.19208
0.07461 | 34.19321
0.07472 | 34.19442
0.07482 | 34.19545
0.07492 | 34.19669
0.07502 | 34.19807
0.07513 | 34.19935
0.07523 | 34.20091
0.07533 | 34.20234
0.07544 | 34.20381
0.07555 | 34.20573
0.07566 | 34.2077
0.07577 | 34.20929
0.07587 | 34.21154
0.07598 | 34.21363
0.07609 | 34.21617
0.07619 | 34.21892
0.0763 | 34.22143
0.0764 | 34.22398
0.0765 | 34.22711
0.0766 | 34.22994
0.07671 | 34.23376
0.07681 | 34.23713
0.07692 | 34.24135
0.07703 | 34.24518
0.07714 | 34.25014
0.07725 | 34.25543
0.07735 | 34.2613
0.07745 | 34.26586
0.07756 | 34.27205
0.07767 | 34.27973
0.07777 | 34.28637
0.07788 | 34.2931
0.07798 | 34.3014
0.07804 | 34.30973
0.07815 | 34.31746
0.07818 | 34.32579
0.07828 | 34.32812
0.07818 | 34.32813
0.07829 | 34.33044
0.0783 | 34.33878
0.0784 | 34.345
0.07843 | 34.35334
0.07853 | 34.36003
0.07857 | 34.36836
0.07868 | 34.37652
0.07857 | 34.37743
0.07869 | 34.37744
0.07858 | 34.37903
0.07868 | 34.37915
0.07868 | 34.38748
0.07878 | 34.39295
0.07877 | 34.40129
0.07888 | 34.40832
0.07887 | 34.41665
0.07898 | 34.42443
0.07901 | 34.43277
0.07904 | 34.4411
0.07914 | 34.44909
0.07902 | 34.44912
0.07913 | 34.45211
0.07902 | 34.45237
0.07913 | 34.45357
0.07913 | 34.4619
0.07916 | 34.47024
0.07922 | 34.47857
0.07925 | 34.4869
0.07928 | 34.49524
0.07931 | 34.50357
0.07938 | 34.5119
0.07938 | 34.52024
0.07948 | 34.52811
0.07938 | 34.52843
0.0795 | 34.5298
0.07939 | 34.52984
0.0795 | 34.5367
0.07953 | 34.54503
0.07943 | 34.54585
0.07954 | 34.54757
0.07944 | 34.54847
0.07954 | 34.54867
0.07952 | 34.557
0.07955 | 34.56534
0.0796 | 34.57367
0.07958 | 34.582
0.07969 | 34.58608
0.07958 | 34.58625
0.07969 | 34.59005
0.07959 | 34.59203
0.07971 | 34.59208
0.0796 | 34.59224
0.07971 | 34.59388
0.07961 | 34.59578
0.07971 | 34.59609
0.0797 | 34.60443
0.07972 | 34.61276
0.07974 | 34.62109
0.07978 | 34.62943
0.0798 | 34.63776
0.07983 | 34.64609
0.07986 | 34.65443
0.07988 | 34.66276
0.07987 | 34.67109
0.07994 | 34.67943
0.07996 | 34.68776
0.07997 | 34.69609
0.07997 | 34.70443
0.07996 | 34.71276
0.08006 | 34.7192
0.07996 | 34.72237
0.08007 | 34.72356
0.08004 | 34.73189
0.08014 | 34.74
0.08003 | 34.74034
0.08014 | 34.74842
0.08003 | 34.75064
0.08014 | 34.75237
0.08004 | 34.75504
0.08015 | 34.75564
0.08005 | 34.75697
0.08015 | 34.7593
0.08005 | 34.75986
0.08015 | 34.76069
0.08013 | 34.76903
0.08014 | 34.77736
0.08018 | 34.78569
0.0802 | 34.79403
0.0802 | 34.80236
0.08021 | 34.81069
0.08025 | 34.81903
0.08025 | 34.82736
0.08032 | 34.83569
0.08022 | 34.84149
0.08033 | 34.8415
0.08022 | 34.84163
0.08033 | 34.8418
0.08027 | 34.85013
0.08034 | 34.85847
0.08029 | 34.8668
0.08034 | 34.87513
0.08032 | 34.88347
0.08039 | 34.8918
0.0804 | 34.90013
0.08041 | 34.90847
0.0804 | 34.9168
0.08041 | 34.92513
0.08044 | 34.93347
0.08044 | 34.93406
0.07959 | 34.93407
0.07908 | 34.93498
0.07857 | 34.93875
0.07806 | 34.94339
0.07754 | 34.94933
0.07703 | 34.95646
0.07656 | 34.96479
0.07613 | 34.97313
0.07578 | 34.98146
0.07548 | 34.98979
0.07516 | 34.99813
0.0749 | 35.00646
0.07465 | 35.01479
0.07438 | 35.02313
0.07416 | 35.03146
0.07394 | 35.03979
0.07373 | 35.04813
0.07357 | 35.05646
0.07332 | 35.06479
0.07318 | 35.07313
0.07299 | 35.08146
0.07285 | 35.08979
0.07271 | 35.09813
0.07252 | 35.10646
0.0724 | 35.11479
0.07228 | 35.12313
0.07219 | 35.13146
0.07207 | 35.13979
0.072 | 35.14813
0.07193 | 35.15646
0.07181 | 35.16479
0.07176 | 35.17313
0.07171 | 35.18146
0.07169 | 35.18407
0.07251 | 35.18407
0.07261 | 35.18416
0.07274 | 35.18432
0.07284 | 35.18453
0.07297 | 35.18476
0.07309 | 35.18523
0.07321 | 35.18565
0.07332 | 35.1862
0.07343 | 35.18677
0.07353 | 35.18742
0.07365 | 35.18839
0.07376 | 35.18929
0.07387 | 35.1903
0.07397 | 35.19128
0.07407 | 35.19224
0.07418 | 35.19317
0.07428 | 35.19449
0.07438 | 35.19549
0.07449 | 35.19682
0.07461 | 35.19827
0.07472 | 35.19965
0.07482 | 35.20132
0.07492 | 35.20259
0.07502 | 35.20429
0.07513 | 35.20617
0.07523 | 35.20747
0.07533 | 35.20957
0.07544 | 35.21169
0.07555 | 35.21423
0.07565 | 35.21627
0.07575 | 35.21895
0.07586 | 35.22151
0.07596 | 35.22418
0.07606 | 35.22715
0.07617 | 35.23022
0.07627 | 35.23355
0.07637 | 35.23706
0.07649 | 35.24068
0.07659 | 35.2455
0.07669 | 35.24955
0.0768 | 35.25444
0.07691 | 35.25915
0.07701 | 35.26504
0.07711 | 35.27082
0.07721 | 35.27639
0.07732 | 35.28295
0.07722 | 35.28307
0.07733 | 35.28454
0.07743 | 35.29146
0.07755 | 35.29925
0.07745 | 35.29948
0.07755 | 35.30015
0.07765 | 35.30785
0.07772 | 35.31619
0.07782 | 35.32422
0.07785 | 35.33255
0.07797 | 35.33533
0.07787 | 35.3354
0.07797 | 35.33803
0.07801 | 35.34636
0.07811 | 35.35295
0.078 | 35.35329
0.07811 | 35.35329
0.0781 | 35.36163
0.0782 | 35.36602
0.07825 | 35.37435
0.07832 | 35.38268
0.07834 | 35.39102
0.07844 | 35.398
0.07844 | 35.40634
0.07855 | 35.41389
0.07857 | 35.42222
0.07861 | 35.43055
0.07865 | 35.43889
0.0787 | 35.44722
0.07877 | 35.45555
0.07881 | 35.46389
0.07884 | 35.47222
0.07889 | 35.48055
0.07894 | 35.48889
0.07893 | 35.49722
0.07903 | 35.50364
0.07893 | 35.50375
0.07904 | 35.50403
0.07894 | 35.50618
0.07904 | 35.50662
0.07903 | 35.51495
0.07905 | 35.52329
0.07911 | 35.53162
0.07912 | 35.53995
0.07924 | 35.54791
0.07913 | 35.54795
0.07923 | 35.55115
0.07918 | 35.55949
0.0793 | 35.56696
0.07919 | 35.56712
0.07929 | 35.56859
0.07925 | 35.57693
0.07935 | 35.58525
0.07934 | 35.59358
0.07936 | 35.60192
0.07941 | 35.61025
0.07944 | 35.61858
0.07944 | 35.62692
0.07948 | 35.63525
0.0795 | 35.64358
0.07956 | 35.65192
0.07951 | 35.66025
0.07961 | 35.66447
0.07951 | 35.66502
0.07961 | 35.66679
0.0796 | 35.67513
0.07962 | 35.68346
0.07964 | 35.69179
0.07969 | 35.70013
0.07971 | 35.70846
0.0797 | 35.71679
0.07974 | 35.72513
0.07975 | 35.73346
0.07977 | 35.74179
0.07977 | 35.75013
0.07987 | 35.75174
0.07977 | 35.75176
0.07982 | 35.76009
0.07981 | 35.76843
0.07985 | 35.77676
0.07985 | 35.78509
0.0799 | 35.79343
0.07994 | 35.80176
0.07993 | 35.81009
0.07993 | 35.81843
0.08003 | 35.82307
0.07993 | 35.8231
0.08003 | 35.82927
0.07993 | 35.8296
0.08003 | 35.82999
0.07992 | 35.83148
0.08003 | 35.83347
0.07992 | 35.83388
0.08003 | 35.83389
0.07993 | 35.83934
0.08003 | 35.83959
0.07999 | 35.84792
0.08006 | 35.85625
0.08005 | 35.86459
0.08018 | 35.86503
0.08006 | 35.86512
0.08008 | 35.87345
0.08008 | 35.88178
0.08007 | 35.89012
0.08012 | 35.89845
0.08014 | 35.90678
0.08015 | 35.91512
0.08014 | 35.92345
0.08015 | 35.93178
0.08014 | 35.93407
0.07938 | 35.93408
0.07886 | 35.93462
0.07835 | 35.93771
0.07783 | 35.94255
0.07733 | 35.94831
0.07683 | 35.95524
0.07633 | 35.96321
0.07593 | 35.97154
0.07555 | 35.97988
0.07521 | 35.98821
0.07487 | 35.99654
0.07462 | 36.00488
0.07434 | 36.01321
0.07407 | 36.02154
0.07383 | 36.02988
0.07358 | 36.03821
0.07338 | 36.04654
0.07314 | 36.05488
0.07293 | 36.06321
0.07274 | 36.07154
0.07249 | 36.07988
0.07236 | 36.08821
0.07211 | 36.09654
0.07195 | 36.10488
0.07178 | 36.11321
0.07163 | 36.12154
0.07147 | 36.12988
0.07131 | 36.13821
0.07114 | 36.14654
0.07108 | 36.15488
0.07093 | 36.16321
0.0708 | 36.17154
0.07074 | 36.17988
0.07064 | 36.18408
0.07149 | 36.18408
0.0716 | 36.18412
0.07171 | 36.18418
0.07183 | 36.18424
0.07194 | 36.18435
0.07204 | 36.1845
0.07215 | 36.18477
0.07226 | 36.18515
0.07236 | 36.18555
0.0725 | 36.18602
0.07261 | 36.18665
0.07272 | 36.18741
0.07283 | 36.18815
0.07294 | 36.189
0.07305 | 36.18978
0.07317 | 36.19072
0.07327 | 36.1918
0.07338 | 36.1928
0.07348 | 36.19388
0.07359 | 36.19489
0.07371 | 36.19614
0.07381 | 36.1975
0.07391 | 36.19868
0.07401 | 36.20004
0.07411 | 36.20151
0.07422 | 36.20311
0.07432 | 36.20443
0.07443 | 36.20628
0.07454 | 36.20819
0.07465 | 36.21011
0.07475 | 36.21204
0.07485 | 36.21442
0.07495 | 36.21633
0.07505 | 36.21879
0.07516 | 36.2212
0.07526 | 36.22322
0.07536 | 36.22652
0.07546 | 36.22919
0.07536 | 36.22954
0.07546 | 36.22954
0.07558 | 36.23249
0.07568 | 36.23608
0.07579 | 36.24009
0.0759 | 36.24407
0.076 | 36.24826
0.07611 | 36.25295
0.07623 | 36.25795
0.07613 | 36.25797
0.07623 | 36.25927
0.07634 | 36.26432
0.07644 | 36.27056
0.07654 | 36.27648
0.07665 | 36.28134
0.07654 | 36.28143
0.07665 | 36.28288
0.07675 | 36.28925
0.07687 | 36.29641
0.07692 | 36.30474
0.07702 | 36.3088
0.07703 | 36.31713
0.07714 | 36.3192
0.07719 | 36.32753
0.07729 | 36.33315
0.0773 | 36.34148
0.07741 | 36.3452
0.07743 | 36.35354
0.07754 | 36.35961
0.07757 | 36.36794
0.07768 | 36.37604
0.07766 | 36.38438
0.07776 | 36.38675
0.07778 | 36.39508
0.07783 | 36.40342
0.07793 | 36.41111
0.07795 | 36.41944
0.07803 | 36.42778
0.07804 | 36.43611
0.07815 | 36.4442
0.07814 | 36.45253
0.07824 | 36.46012
0.07824 | 36.46845
0.07829 | 36.47679
0.07834 | 36.48512
0.07838 | 36.49345
0.07848 | 36.49878
0.07838 | 36.49918
0.07849 | 36.5001
0.07837 | 36.50085
0.0785 | 36.50295
0.07839 | 36.50304
0.07849 | 36.50328
0.07837 | 36.50346
0.07847 | 36.50395
0.07847 | 36.51229
0.07851 | 36.52062
0.07852 | 36.52895
0.07863 | 36.53447
0.07852 | 36.53807
0.07863 | 36.53823
0.07866 | 36.54657
0.07868 | 36.5549
0.0787 | 36.56323
0.07875 | 36.57157
0.0788 | 36.5799
0.0788 | 36.58823
0.07891 | 36.59236
0.07881 | 36.59267
0.07891 | 36.59634
0.07902 | 36.60117
0.0789 | 36.60123
0.07901 | 36.60209
0.07888 | 36.60315
0.07899 | 36.60853
0.07888 | 36.60882
0.07893 | 36.61715
0.07893 | 36.62549
0.07897 | 36.63382
0.07899 | 36.64215
0.07903 | 36.65049
0.07906 | 36.65882
0.07906 | 36.66715
0.07916 | 36.67534
0.07906 | 36.67669
0.07916 | 36.6803
0.07906 | 36.68225
0.07916 | 36.68324
0.07914 | 36.69158
0.07924 | 36.69804
0.07913 | 36.69839
0.07926 | 36.69969
0.07937 | 36.70004
0.07926 | 36.70021
0.07915 | 36.70265
0.07915 | 36.71099
0.07926 | 36.71873
0.07944 | 36.71942
0.07956 | 36.71946
0.07966 | 36.71952
0.07978 | 36.71966
0.07967 | 36.71978
0.07955 | 36.72042
0.07944 | 36.72092
0.07934 | 36.72154
0.07924 | 36.72538
0.07934 | 36.72748
0.07924 | 36.72936
0.07934 | 36.73273
0.07935 | 36.74106
0.07932 | 36.74939
0.07936 | 36.75773
0.07939 | 36.76606
0.0794 | 36.77439
0.07942 | 36.78273
0.07939 | 36.79106
0.07941 | 36.79939
0.07944 | 36.80773
0.07947 | 36.81606
0.07946 | 36.82439
0.07951 | 36.83273
0.07951 | 36.84106
0.07952 | 36.84939
0.07953 | 36.85773
0.07965 | 36.85788
0.07954 | 36.85898
0.07956 | 36.86731
0.07958 | 36.87564
0.07958 | 36.88398
0.0796 | 36.89231
0.07961 | 36.90064
0.07961 | 36.90898
0.07965 | 36.91731
0.07966 | 36.92564
0.07968 | 36.93398
0.0797 | 36.93408
0.07881 | 36.93409
0.07831 | 36.9343
0.07781 | 36.93661
0.07731 | 36.9406
0.07681 | 36.94541
0.0763 | 36.95084
0.0758 | 36.95794
0.07529 | 36.96578
0.07485 | 36.97412
0.07444 | 36.98245
0.07405 | 36.99078
0.07375 | 36.99912
0.07343 | 37.00745
0.07312 | 37.01578
0.07278 | 37.02412
0.07253 | 37.03245
0.07222 | 37.04078
0.07198 | 37.04912
0.07177 | 37.05745
0.07153 | 37.06578
0.07129 | 37.07412
0.07104 | 37.08245
0.07077 | 37.09078
0.0706 | 37.09912
0.07041 | 37.10745
0.07019 | 37.11578
0.06994 | 37.12412
0.06979 | 37.13245
0.06962 | 37.14078
0.06951 | 37.14912
0.06938 | 37.15745
0.06924 | 37.16578
0.06911 | 37.17412
0.06899 | 37.18245
0.06898 | 37.18409
0.07034 | 37.18409
0.07047 | 37.18416
0.07057 | 37.1843
0.07067 | 37.18448
0.07078 | 37.18476
0.07088 | 37.18514
0.071 | 37.18555
0.07111 | 37.18607
0.07121 | 37.1866
0.07131 | 37.18719
0.07143 | 37.18769
0.07155 | 37.18859
0.07166 | 37.18947
0.07176 | 37.19022
0.07186 | 37.19107
0.07197 | 37.1917
0.07208 | 37.19275
0.0722 | 37.19379
0.07231 | 37.19494
0.07241 | 37.19604
0.07251 | 37.19694
0.07262 | 37.19804
0.07272 | 37.1993
0.07282 | 37.20062
0.07294 | 37.20192
0.07305 | 37.20364
0.07294 | 37.20365
0.07306 | 37.20375
0.07318 | 37.20534
0.07328 | 37.207
0.07338 | 37.20862
0.07348 | 37.21023
0.07359 | 37.21203
0.0737 | 37.21409
0.0738 | 37.21619
0.07392 | 37.21804
0.07403 | 37.22134
0.07413 | 37.22348
0.07423 | 37.22648
0.07434 | 37.22906
0.07445 | 37.23181
0.07456 | 37.23547
0.07468 | 37.2392
0.07479 | 37.24326
0.0749 | 37.24719
0.07501 | 37.25219
0.07511 | 37.25605
0.07521 | 37.2613
0.07532 | 37.26617
0.07522 | 37.26627
0.07532 | 37.26725
0.07542 | 37.27191
0.07552 | 37.27718
0.07562 | 37.283
0.07572 | 37.2897
0.07582 | 37.29803
0.07592 | 37.30493
0.07603 | 37.31298
0.07607 | 37.32131
0.07619 | 37.32885
0.07629 | 37.33544
0.07631 | 37.34377
0.07641 | 37.34889
0.07646 | 37.35722
0.07656 | 37.36458
0.07658 | 37.37291
0.07668 | 37.37803
0.07667 | 37.38636
0.07677 | 37.39144
0.07679 | 37.39977
0.0769 | 37.40594
0.07679 | 37.40624
0.07692 | 37.40728
0.07681 | 37.40838
0.07691 | 37.4096
0.07691 | 37.41793
0.07701 | 37.42069
0.07691 | 37.42083
0.07702 | 37.42283
0.07691 | 37.42285
0.07703 | 37.42307
0.07693 | 37.42325
0.07703 | 37.42482
0.07693 | 37.43233
0.07704 | 37.43463
0.07694 | 37.43518
0.07705 | 37.4385
0.07707 | 37.44684
0.07718 | 37.45082
0.07708 | 37.45083
0.07718 | 37.45184
0.07721 | 37.46017
0.07731 | 37.46754
0.07731 | 37.47588
0.07738 | 37.48421
0.07741 | 37.49254
0.07747 | 37.50088
0.07748 | 37.50921
0.07758 | 37.51475
0.07754 | 37.52309
0.07765 | 37.53015
0.07755 | 37.53026
0.07765 | 37.53198
0.07754 | 37.5345
0.07758 | 37.54283
0.07758 | 37.55117
0.07768 | 37.55423
0.07772 | 37.56257
0.07779 | 37.5709
0.07781 | 37.57923
0.07782 | 37.58757
0.07792 | 37.59238
0.07782 | 37.59272
0.07792 | 37.59437
0.0778 | 37.59453
0.0779 | 37.59459
0.07788 | 37.60293
0.07798 | 37.60525
0.07788 | 37.60575
0.07798 | 37.60776
0.07788 | 37.60777
0.07798 | 37.61059
0.07797 | 37.61892
0.07799 | 37.62725
0.07794 | 37.63559
0.07798 | 37.64392
0.07802 | 37.65225
0.07801 | 37.66059
0.07812 | 37.66792
0.07808 | 37.67625
0.07813 | 37.68458
0.07815 | 37.69292
0.07817 | 37.70125
0.0782 | 37.70958
0.07826 | 37.71792
0.07829 | 37.72625
0.07826 | 37.73458
0.07837 | 37.74077
0.07834 | 37.7491
0.07836 | 37.75744
0.07838 | 37.76577
0.07848 | 37.77254
0.07838 | 37.77255
0.07849 | 37.77819
0.07838 | 37.77905
0.07848 | 37.78096
0.07846 | 37.78929
0.0785 | 37.79763
0.07851 | 37.80596
0.07854 | 37.81429
0.07856 | 37.82263
0.07857 | 37.83096
0.0786 | 37.83929
0.07862 | 37.84763
0.07866 | 37.85596
0.07864 | 37.86429
0.07869 | 37.87263
0.07872 | 37.88096
0.07873 | 37.88929
0.07873 | 37.89763
0.07875 | 37.90596
0.0788 | 37.91429
0.07879 | 37.92263
0.0788 | 37.93096
0.07883 | 37.93409
0.07734 | 37.9341
0.07683 | 37.93534
0.07633 | 37.93815
0.07583 | 37.94214
0.07532 | 37.94685
0.07482 | 37.95218
0.07432 | 37.9587
0.07382 | 37.96634
0.07334 | 37.97467
0.07293 | 37.983
0.07252 | 37.99134
0.07222 | 37.99967
0.07187 | 38.008
0.07153 | 38.01634
0.07129 | 38.02467
0.07098 | 38.033
0.0707 | 38.04134
0.07039 | 38.04967
0.07013 | 38.058
0.06983 | 38.06634
0.06962 | 38.07467
0.06937 | 38.083
0.06908 | 38.09134
0.06882 | 38.09967
0.0686 | 38.108
0.06836 | 38.11634
0.06818 | 38.12467
0.06798 | 38.133
0.06778 | 38.14134
0.06759 | 38.14967
0.06736 | 38.158
0.06717 | 38.16634
0.06695 | 38.17467
0.06676 | 38.183
0.06677 | 38.1841
0.06822 | 38.1841
0.06833 | 38.18426
0.06844 | 38.1844
0.06855 | 38.18466
0.06865 | 38.1849
0.06855 | 38.18491
0.06867 | 38.18503
0.06878 | 38.18544
0.06888 | 38.18595
0.069 | 38.18647
0.06911 | 38.18705
0.06922 | 38.18772
0.06933 | 38.18828
0.06943 | 38.18903
0.06953 | 38.18973
0.06964 | 38.19052
0.06974 | 38.1914
0.06985 | 38.19225
0.06995 | 38.19307
0.07006 | 38.19403
0.07017 | 38.19498
0.07028 | 38.19593
0.0704 | 38.19719
0.0705 | 38.19835
0.07062 | 38.19969
0.07072 | 38.20105
0.07082 | 38.20219
0.07093 | 38.20375
0.07103 | 38.20513
0.07113 | 38.20673
0.07125 | 38.20808
0.07136 | 38.2098
0.07147 | 38.21184
0.07159 | 38.21414
0.07169 | 38.21626
0.0718 | 38.21829
0.0719 | 38.22072
0.072 | 38.22316
0.07213 | 38.22588
0.07223 | 38.22901
0.07233 | 38.23184
0.07244 | 38.23479
0.07254 | 38.23793
0.07264 | 38.24108
0.07275 | 38.24415
0.07285 | 38.24875
0.07295 | 38.25222
0.07306 | 38.25665
0.07317 | 38.26189
0.07328 | 38.26681
0.07339 | 38.27191
0.0735 | 38.27828
0.07361 | 38.28463
0.07371 | 38.2903
0.07382 | 38.29687
0.07389 | 38.3052
0.07399 | 38.30895
0.07409 | 38.31642
0.07419 | 38.32371
0.07427 | 38.33204
0.07438 | 38.33833
0.07428 | 38.33836
0.07438 | 38.33839
0.07427 | 38.33879
0.07438 | 38.33898
0.07446 | 38.34732
0.07456 | 38.35538
0.0746 | 38.36372
0.07471 | 38.36937
0.07476 | 38.3777
0.07487 | 38.38535
0.07488 | 38.39369
0.07498 | 38.39824
0.07502 | 38.40658
0.07512 | 38.4133
0.07514 | 38.42163
0.07525 | 38.42797
0.07515 | 38.42799
0.07526 | 38.43054
0.07526 | 38.43887
0.07537 | 38.44618
0.07538 | 38.45451
0.07541 | 38.46284
0.07551 | 38.46728
0.07551 | 38.47561
0.07561 | 38.48262
0.0755 | 38.48332
0.07561 | 38.48338
0.07563 | 38.49171
0.07574 | 38.49402
0.07585 | 38.49436
0.07596 | 38.49464
0.0761 | 38.49472
0.07599 | 38.4957
0.07587 | 38.4963
0.07577 | 38.49776
0.07587 | 38.50001
0.07576 | 38.50148
0.07586 | 38.50183
0.07586 | 38.51017
0.07587 | 38.5185
0.07598 | 38.52393
0.07596 | 38.53227
0.07603 | 38.5406
0.07605 | 38.54893
0.07607 | 38.55727
0.0761 | 38.5656
0.07613 | 38.57393
0.07617 | 38.58227
0.07621 | 38.5906
0.07627 | 38.59893
0.07633 | 38.60727
0.07633 | 38.6156
0.07637 | 38.62393
0.07638 | 38.63227
0.07648 | 38.63838
0.07643 | 38.64672
0.07654 | 38.65068
0.07644 | 38.65077
0.07654 | 38.65566
0.07653 | 38.66399
0.0766 | 38.67233
0.07661 | 38.68066
0.07664 | 38.68899
0.07664 | 38.69733
0.07668 | 38.70566
0.07673 | 38.71399
0.07675 | 38.72233
0.07679 | 38.73066
0.0768 | 38.73899
0.07685 | 38.74733
0.07683 | 38.75566
0.07694 | 38.75618
0.07683 | 38.75635
0.07694 | 38.75928
0.07693 | 38.76762
0.07695 | 38.77595
0.07697 | 38.78428
0.07699 | 38.79262
0.077 | 38.80095
0.0771 | 38.80684
0.07699 | 38.80694
0.0771 | 38.80808
0.077 | 38.81067
0.0771 | 38.81071
0.077 | 38.81132
0.0771 | 38.81173
0.07712 | 38.82006
0.07712 | 38.82839
0.07717 | 38.83673
0.07717 | 38.84506
0.07717 | 38.85339
0.07706 | 38.85675
0.07717 | 38.85898
0.07707 | 38.86097
0.07718 | 38.86257
0.07708 | 38.86298
0.07711 | 38.87132
0.07712 | 38.87965
0.07714 | 38.88798
0.07711 | 38.89632
0.07722 | 38.89827
0.07717 | 38.9066
0.07722 | 38.91494
0.07723 | 38.92327
0.07725 | 38.9316
0.07725 | 38.9341
0.07554 | 38.93411
0.07503 | 38.9362
0.07453 | 38.93934
0.07403 | 38.943
0.07352 | 38.94784
0.07302 | 38.95321
0.07251 | 38.95957
0.07201 | 38.96787
0.0715 | 38.97611
0.07111 | 38.98444
0.07067 | 38.99278
0.07025 | 39.00111
0.06982 | 39.00944
0.06941 | 39.01778
0.06905 | 39.02611
0.06868 | 39.03444
0.06831 | 39.04278
0.06793 | 39.05111
0.06752 | 39.05944
0.06719 | 39.06778
0.06682 | 39.07611
0.06646 | 39.08444
0.06612 | 39.09278
0.06578 | 39.10111
0.06539 | 39.10944
0.06509 | 39.11778
0.06472 | 39.12611
0.06436 | 39.13444
0.06401 | 39.14278
0.06358 | 39.15111
0.06326 | 39.15944
0.06283 | 39.16778
0.06244 | 39.17611
0.06203 | 39.18411
0.06358 | 39.18412
0.06369 | 39.18431
0.0638 | 39.18453
0.0639 | 39.1848
0.064 | 39.18514
0.06411 | 39.18548
0.06426 | 39.18598
0.06437 | 39.18669
0.06447 | 39.1871
0.06459 | 39.18776
0.0647 | 39.18844
0.0648 | 39.18917
0.06491 | 39.18977
0.06502 | 39.19063
0.06512 | 39.19134
0.06523 | 39.19233
0.06533 | 39.19307
0.06543 | 39.19403
0.06554 | 39.19503
0.06565 | 39.19597
0.06577 | 39.19729
0.06588 | 39.19854
0.06599 | 39.19969
0.06609 | 39.20096
0.0662 | 39.20239
0.06632 | 39.20387
0.06642 | 39.20514
0.06652 | 39.20668
0.06662 | 39.20829
0.06672 | 39.21008
0.06683 | 39.21169
0.06693 | 39.2136
0.06705 | 39.21575
0.06715 | 39.21777
0.06725 | 39.21973
0.06736 | 39.22213
0.06746 | 39.22438
0.06756 | 39.22693
0.06767 | 39.22943
0.06778 | 39.23292
0.06789 | 39.23574
0.068 | 39.23953
0.06812 | 39.24277
0.06822 | 39.24675
0.06832 | 39.25072
0.06842 | 39.2545
0.06853 | 39.25838
0.06864 | 39.26315
0.06874 | 39.26793
0.06886 | 39.27291
0.06896 | 39.27764
0.06906 | 39.28346
0.06916 | 39.28873
0.06927 | 39.29433
0.06938 | 39.30068
0.06948 | 39.30647
0.06958 | 39.31343
0.06968 | 39.31957
0.06978 | 39.32712
0.0699 | 39.33442
0.07 | 39.34208
0.07012 | 39.34978
0.07002 | 39.34992
0.07012 | 39.351
0.07023 | 39.35897
0.07013 | 39.35901
0.07024 | 39.35933
0.07031 | 39.36766
0.07042 | 39.37472
0.07052 | 39.38279
0.07054 | 39.39113
0.07065 | 39.39498
0.07068 | 39.40331
0.07079 | 39.40739
0.07083 | 39.41573
0.07093 | 39.42197
0.07097 | 39.4303
0.07108 | 39.43565
0.07097 | 39.43662
0.07108 | 39.43754
0.0711 | 39.44588
0.07121 | 39.45209
0.07124 | 39.46042
0.07134 | 39.46845
0.07136 | 39.47679
0.07146 | 39.4811
0.07136 | 39.4818
0.07146 | 39.48249
0.07145 | 39.49083
0.07156 | 39.49277
0.07159 | 39.5011
0.07165 | 39.50944
0.07176 | 39.51608
0.07165 | 39.51617
0.07177 | 39.51812
0.07177 | 39.52645
0.0718 | 39.53479
0.0719 | 39.53937
0.07189 | 39.5477
0.072 | 39.55437
0.07189 | 39.55443
0.07199 | 39.55457
0.07201 | 39.5629
0.07211 | 39.56887
0.07214 | 39.5772
0.07218 | 39.58554
0.07228 | 39.59285
0.0723 | 39.60118
0.07235 | 39.60952
0.07235 | 39.61785
0.07245 | 39.62157
0.07248 | 39.6299
0.0725 | 39.63824
0.07256 | 39.64657
0.07266 | 39.65428
0.07256 | 39.65434
0.07267 | 39.6567
0.07268 | 39.66504
0.0727 | 39.67337
0.07276 | 39.6817
0.07282 | 39.69004
0.07283 | 39.69837
0.07287 | 39.7067
0.07292 | 39.71504
0.07298 | 39.72337
0.07302 | 39.7317
0.07306 | 39.74004
0.0731 | 39.74837
0.07313 | 39.7567
0.07317 | 39.76504
0.07318 | 39.77337
0.07326 | 39.7817
0.07329 | 39.79004
0.07335 | 39.79837
0.07335 | 39.8067
0.07345 | 39.81504
0.07347 | 39.82337
0.07348 | 39.8317
0.07353 | 39.84004
0.07353 | 39.84837
0.07363 | 39.8519
0.07353 | 39.852
0.07363 | 39.85734
0.07353 | 39.85737
0.07364 | 39.86098
0.0736 | 39.86932
0.07363 | 39.87765
0.07374 | 39.88545
0.07374 | 39.89379
0.07375 | 39.90212
0.07379 | 39.91045
0.07382 | 39.91879
0.07385 | 39.92712
0.07386 | 39.93412
0.0722 | 39.93412
0.0717 | 39.93571
0.0712 | 39.93817
0.07069 | 39.94141
0.07018 | 39.9451
0.06968 | 39.9492
0.06918 | 39.95393
0.06868 | 39.95868
0.06814 | 39.96418
0.06764 | 39.97031
0.06713 | 39.97625
0.06662 | 39.98303
0.06612 | 39.98928
0.06562 | 39.9962
0.06512 | 40.00289
0.06462 | 40.00986
0.06412 | 40.01683
0.06361 | 40.02373
0.06311 | 40.03053
0.06261 | 40.03704
0.06211 | 40.04397
0.0616 | 40.05059
0.0611 | 40.05769
0.0606 | 40.06388
0.06008 | 40.07063
0.05958 | 40.07744
0.05908 | 40.08377
0.05858 | 40.08989
0.05806 | 40.09587
0.05755 | 40.10204
0.05704 | 40.10807
0.05653 | 40.11384
0.05603 | 40.1197
0.05551 | 40.12543
0.05501 | 40.13092
0.05449 | 40.13632
0.05399 | 40.14152
0.05348 | 40.1468
0.05298 | 40.15198
0.05248 | 40.15698
0.05197 | 40.16202
0.05145 | 40.16704
0.05093 | 40.17193
0.05042 | 40.1769
0.04991 | 40.1815
0.04966 | 40.18412
0.05121 | 40.18413
0.05131 | 40.18434
0.05143 | 40.18448
0.05154 | 40.18483
0.05165 | 40.18511
0.05177 | 40.18547
0.05187 | 40.18595
0.05198 | 40.18638
0.05209 | 40.18703
0.05219 | 40.18749
0.0523 | 40.18818
0.0524 | 40.18879
0.0525 | 40.18946
0.05261 | 40.19007
0.05271 | 40.19077
0.05283 | 40.19156
0.05293 | 40.19244
0.05304 | 40.19335
0.05314 | 40.19421
0.05325 | 40.19505
0.05336 | 40.19608
0.05347 | 40.19715
0.05357 | 40.19823
0.05369 | 40.19957
0.05379 | 40.20069
0.0539 | 40.20175
0.05403 | 40.20319
0.05414 | 40.20506
0.05424 | 40.2062
0.05435 | 40.20788
0.05445 | 40.20899
0.05434 | 40.209
0.05445 | 40.20948
0.05457 | 40.2111
0.05467 | 40.21294
0.05477 | 40.21477
0.05488 | 40.21656
0.05499 | 40.21829
0.05509 | 40.22032
0.05521 | 40.22273
0.05532 | 40.22496
0.05542 | 40.22695
0.05553 | 40.22949
0.05563 | 40.23227
0.05574 | 40.23513
0.05587 | 40.23764
0.05577 | 40.23767
0.05587 | 40.23875
0.05598 | 40.24154
0.05608 | 40.24462
0.05618 | 40.24764
0.05628 | 40.25089
0.05639 | 40.25415
0.0565 | 40.25779
0.0566 | 40.26165
0.05671 | 40.26575
0.05681 | 40.2695
0.05692 | 40.27299
0.05702 | 40.27678
0.05713 | 40.2811
0.05723 | 40.28472
0.05734 | 40.2894
0.05744 | 40.2938
0.05754 | 40.29879
0.05765 | 40.30273
0.05775 | 40.30692
0.05764 | 40.30698
0.05775 | 40.30709
0.05786 | 40.31208
0.05796 | 40.31716
0.05806 | 40.32217
0.05816 | 40.32622
0.05827 | 40.33214
0.05838 | 40.33807
0.05848 | 40.34243
0.05859 | 40.34856
0.0587 | 40.35395
0.0588 | 40.36088
0.05892 | 40.36564
0.05882 | 40.36725
0.05893 | 40.36769
0.05903 | 40.37334
0.05913 | 40.37918
0.05923 | 40.38514
0.05933 | 40.39144
0.05944 | 40.39778
0.05955 | 40.40348
0.05966 | 40.41045
0.05977 | 40.41849
0.05987 | 40.42565
0.05977 | 40.42574
0.05987 | 40.42603
0.05998 | 40.43279
0.06008 | 40.43857
0.06018 | 40.44462
0.06029 | 40.4523
0.06039 | 40.45954
0.0605 | 40.46692
0.0606 | 40.47402
0.06066 | 40.48235
0.06077 | 40.48726
0.06066 | 40.48752
0.06077 | 40.48777
0.06087 | 40.49537
0.06098 | 40.50363
0.06102 | 40.51196
0.06112 | 40.51619
0.06123 | 40.52437
0.06112 | 40.52447
0.06122 | 40.52494
0.06133 | 40.53294
0.06137 | 40.54128
0.06148 | 40.54695
0.06152 | 40.55528
0.06163 | 40.55837
0.06152 | 40.55853
0.06162 | 40.55983
0.06173 | 40.56762
0.06177 | 40.57595
0.06188 | 40.5821
0.06178 | 40.58217
0.06188 | 40.58322
0.06198 | 40.59089
0.06187 | 40.59094
0.06198 | 40.59113
0.062 | 40.59947
0.06212 | 40.60434
0.06213 | 40.61268
0.06224 | 40.6165
0.0623 | 40.62484
0.06241 | 40.63158
0.06229 | 40.63165
0.0624 | 40.632
0.06243 | 40.64033
0.06254 | 40.64689
0.06258 | 40.65522
0.06268 | 40.66147
0.06272 | 40.6698
0.06283 | 40.67617
0.06273 | 40.67694
0.06283 | 40.67781
0.06286 | 40.68614
0.06296 | 40.69139
0.06302 | 40.69972
0.06308 | 40.70805
0.06318 | 40.71502
0.06324 | 40.72335
0.06329 | 40.73168
0.06337 | 40.74002
0.06347 | 40.74783
0.06347 | 40.75617
0.06357 | 40.75839
0.06346 | 40.75842
0.06358 | 40.76159
0.06348 | 40.76289
0.06358 | 40.76368
0.06359 | 40.77201
0.06369 | 40.77691
0.06372 | 40.78524
0.06377 | 40.79358
0.06387 | 40.79844
0.06377 | 40.79925
0.06387 | 40.80058
0.06388 | 40.80892
0.06398 | 40.81465
0.06398 | 40.82298
0.06409 | 40.82762
0.06412 | 40.83595
0.06419 | 40.84429
0.0642 | 40.85262
0.06431 | 40.85588
0.06421 | 40.85616
0.06431 | 40.85709
0.0642 | 40.85765
0.0643 | 40.85774
0.06433 | 40.86607
0.06443 | 40.87279
0.06432 | 40.87365
0.06442 | 40.87386
0.06441 | 40.88219
0.06451 | 40.8838
0.0644 | 40.88401
0.06453 | 40.88499
0.06441 | 40.88513
0.06452 | 40.88579
0.06454 | 40.89413
0.06457 | 40.90246
0.06467 | 40.90737
0.0647 | 40.9157
0.06472 | 40.92403
0.06483 | 40.92749
0.06472 | 40.9277
0.06482 | 40.92816
0.06483 | 40.93413
0.06313 | 40.93413
0.06262 | 40.9354
0.06212 | 40.93733
0.06162 | 40.93953
0.06111 | 40.94187
0.06061 | 40.94458
0.06009 | 40.94743
0.05958 | 40.95057
0.05908 | 40.95374
0.05857 | 40.95689
0.05807 | 40.96033
0.05755 | 40.96389
0.05705 | 40.96737
0.05655 | 40.97098
0.05603 | 40.97479
0.05553 | 40.9783
0.05503 | 40.98214
0.05452 | 40.98578
0.05402 | 40.98943
0.05352 | 40.99312
0.05299 | 40.99665
0.05249 | 41.0004
0.05199 | 41.00404
0.05149 | 41.00756
0.05097 | 41.01095
0.05046 | 41.01477
0.04996 | 41.01839
0.04945 | 41.02176
0.04894 | 41.0251
0.04843 | 41.02863
0.04793 | 41.03179
0.04743 | 41.03513
0.04693 | 41.03852
0.04643 | 41.0417
0.04591 | 41.04496
0.04541 | 41.04827
0.04491 | 41.05145
0.0444 | 41.05463
0.0439 | 41.05772
0.0434 | 41.06099
0.04286 | 41.06411
0.04236 | 41.0673
0.04184 | 41.0705
0.04133 | 41.07352
0.04082 | 41.07659
0.04031 | 41.07953
0.03978 | 41.08254
0.03927 | 41.08568
0.03876 | 41.08858
0.03824 | 41.09149
0.03773 | 41.09435
0.03723 | 41.09723
0.03673 | 41.1
0.03623 | 41.10282
0.03573 | 41.1057
0.03522 | 41.10847
0.03472 | 41.11108
0.03422 | 41.11393
0.03371 | 41.11653
0.0332 | 41.11933
0.0327 | 41.122
0.0322 | 41.12472
0.03169 | 41.12723
0.03118 | 41.13
0.03067 | 41.13274
0.03017 | 41.13536
0.02967 | 41.13798
0.02916 | 41.14058
0.02865 | 41.14319
0.02815 | 41.14576
0.02764 | 41.14841
0.02713 | 41.1509
0.02662 | 41.15357
0.02611 | 41.15607
0.0256 | 41.1587
0.02507 | 41.16137
0.02456 | 41.16392
0.02406 | 41.16651
0.02353 | 41.16902
0.02303 | 41.17154
0.02252 | 41.17423
0.02202 | 41.17676
0.02152 | 41.17925
0.021 | 41.18184
0.02056 | 41.18413
0.02205 | 41.18414
0.02215 | 41.18429
0.02225 | 41.18442
0.02238 | 41.18467
0.02248 | 41.18495
0.02258 | 41.18527
0.02269 | 41.18547
0.0228 | 41.18596
0.0229 | 41.18635
0.02301 | 41.18682
0.02312 | 41.18725
0.02322 | 41.18788
0.02333 | 41.18835
0.02345 | 41.18899
0.02357 | 41.1897
0.02368 | 41.19027
0.02378 | 41.19095
0.02389 | 41.19157
0.024 | 41.19239
0.02411 | 41.19299
0.02422 | 41.19396
0.02433 | 41.1948
0.02445 | 41.19549
0.02456 | 41.19655
0.02467 | 41.19753
0.02477 | 41.19844
0.02488 | 41.19924
0.025 | 41.20002
0.0249 | 41.20003
0.02501 | 41.20052
0.02511 | 41.20146
0.02522 | 41.20267
0.02533 | 41.20375
0.02546 | 41.20497
0.02556 | 41.2063
0.02568 | 41.20741
0.02579 | 41.2091
0.0259 | 41.21047
0.02602 | 41.21187
0.02612 | 41.21333
0.02622 | 41.21463
0.02633 | 41.21599
0.02643 | 41.21717
0.02653 | 41.21918
0.02664 | 41.22075
0.02675 | 41.22247
0.02686 | 41.22402
0.02697 | 41.22564
0.02708 | 41.22758
0.02718 | 41.22954
0.02729 | 41.23143
0.0274 | 41.23303
0.0275 | 41.23532
0.0276 | 41.23685
0.02771 | 41.2391
0.02782 | 41.24089
0.02792 | 41.2429
0.02802 | 41.24455
0.02813 | 41.24684
0.02823 | 41.24918
0.02834 | 41.25127
0.02845 | 41.25343
0.02855 | 41.25564
0.02866 | 41.25797
0.02877 | 41.26035
0.02888 | 41.26284
0.02902 | 41.26524
0.02892 | 41.26543
0.02902 | 41.26563
0.02892 | 41.26567
0.02902 | 41.26578
0.02912 | 41.26822
0.02923 | 41.27028
0.02933 | 41.2725
0.02943 | 41.27479
0.02955 | 41.27749
0.02966 | 41.28009
0.02977 | 41.28267
0.02988 | 41.28537
0.02998 | 41.28792
0.03008 | 41.29023
0.03018 | 41.29243
0.03029 | 41.2949
0.03039 | 41.29789
0.0305 | 41.30055
0.0306 | 41.30317
0.03071 | 41.30584
0.03083 | 41.30869
0.03093 | 41.31177
0.03106 | 41.31465
0.03116 | 41.31789
0.03126 | 41.3203
0.03137 | 41.32228
0.03147 | 41.32574
0.03158 | 41.3287
0.03169 | 41.33171
0.03179 | 41.33438
0.03189 | 41.33712
0.032 | 41.33987
0.0321 | 41.34307
0.03221 | 41.3458
0.03232 | 41.3487
0.03243 | 41.35152
0.03253 | 41.35493
0.03264 | 41.35802
0.03275 | 41.36102
0.03287 | 41.36429
0.03297 | 41.36729
0.03307 | 41.37035
0.03317 | 41.3736
0.03328 | 41.37641
0.03338 | 41.37945
0.03349 | 41.38259
0.03359 | 41.38564
0.03371 | 41.38883
0.03381 | 41.39236
0.03391 | 41.39518
0.03402 | 41.39853
0.03412 | 41.40131
0.03422 | 41.40451
0.03433 | 41.40811
0.03443 | 41.41119
0.03454 | 41.41519
0.03465 | 41.41838
0.03475 | 41.42177
0.03486 | 41.42491
0.03496 | 41.42833
0.03507 | 41.4316
0.03518 | 41.43535
0.03528 | 41.43783
0.03517 | 41.43786
0.03528 | 41.4384
0.03539 | 41.44193
0.0355 | 41.4458
0.03561 | 41.4491
0.03572 | 41.4529
0.03582 | 41.45623
0.03592 | 41.45942
0.03603 | 41.46347
0.03613 | 41.46717
0.03624 | 41.47039
0.03634 | 41.47427
0.03645 | 41.4777
0.03657 | 41.48144
0.03667 | 41.48583
0.03678 | 41.48913
0.03688 | 41.49332
0.03698 | 41.49682
0.03709 | 41.50037
0.0372 | 41.50435
0.0373 | 41.50826
0.03741 | 41.51177
0.03753 | 41.51614
0.03763 | 41.52032
0.03774 | 41.52367
0.03785 | 41.5283
0.03795 | 41.53208
0.03806 | 41.53527
0.03816 | 41.53999
0.03826 | 41.54344
0.03836 | 41.54755
0.03846 | 41.55097
0.03857 | 41.55527
0.03847 | 41.55535
0.03857 | 41.55535
0.03867 | 41.55983
0.03878 | 41.56358
0.03888 | 41.5675
0.03899 | 41.57226
0.03889 | 41.57238
0.03901 | 41.57262
0.03912 | 41.5771
0.03923 | 41.58165
0.03933 | 41.58586
0.03943 | 41.58934
0.03954 | 41.59343
0.03964 | 41.59863
0.03975 | 41.60192
0.03985 | 41.60687
0.03996 | 41.61168
0.04007 | 41.61577
0.04017 | 41.61988
0.04027 | 41.62422
0.04038 | 41.62827
0.04049 | 41.63291
0.0406 | 41.6373
0.0407 | 41.64183
0.04081 | 41.64565
0.04092 | 41.65117
0.04102 | 41.65576
0.04113 | 41.66043
0.04123 | 41.66499
0.04133 | 41.66944
0.04144 | 41.67302
0.04134 | 41.67334
0.04144 | 41.67424
0.04154 | 41.67902
0.04166 | 41.68319
0.04176 | 41.68808
0.04165 | 41.68824
0.04175 | 41.68865
0.04186 | 41.69284
0.04196 | 41.69745
0.04207 | 41.70263
0.04217 | 41.707
0.04228 | 41.71208
0.04238 | 41.71649
0.04228 | 41.7165
0.04238 | 41.71773
0.0425 | 41.72275
0.0426 | 41.72755
0.0427 | 41.73193
0.04281 | 41.73765
0.04292 | 41.7431
0.04302 | 41.74862
0.04313 | 41.75269
0.04324 | 41.75855
0.04334 | 41.76288
0.04344 | 41.76925
0.04356 | 41.77432
0.04366 | 41.7799
0.04377 | 41.78539
0.04388 | 41.79145
0.04399 | 41.79753
0.04409 | 41.80249
0.04419 | 41.80692
0.0443 | 41.81295
0.04441 | 41.81925
0.04452 | 41.82433
0.04462 | 41.82998
0.04473 | 41.8354
0.04484 | 41.84237
0.04496 | 41.84759
0.04507 | 41.85419
0.04518 | 41.8599
0.04528 | 41.86682
0.0454 | 41.8719
0.0455 | 41.87842
0.04561 | 41.88487
0.04571 | 41.89027
0.04582 | 41.89523
0.04592 | 41.90224
0.04604 | 41.90758
0.04594 | 41.9076
0.04604 | 41.90849
0.04615 | 41.91522
0.04626 | 41.92081
0.04615 | 41.92083
0.04625 | 41.92112
0.04636 | 41.92749
0.04646 | 41.93253
0.04647 | 41.93414
0.04487 | 41.93414
0.04437 | 41.9349
0.04386 | 41.93611
0.04335 | 41.93756
0.04285 | 41.9391
0.04234 | 41.94084
0.04183 | 41.94258
0.04132 | 41.94433
0.04081 | 41.94624
0.04031 | 41.94824
0.03979 | 41.95019
0.03929 | 41.95222
0.03878 | 41.95429
0.03827 | 41.95635
0.03776 | 41.95852
0.03724 | 41.96064
0.03674 | 41.96282
0.03624 | 41.96493
0.03574 | 41.96711
0.03523 | 41.96928
0.03473 | 41.97141
0.03423 | 41.97364
0.03373 | 41.97582
0.03323 | 41.97793
0.03273 | 41.98014
0.03222 | 41.9822
0.03171 | 41.9844
0.0312 | 41.98662
0.03069 | 41.98894
0.03018 | 41.99108
0.02968 | 41.99329
0.02918 | 41.99533
0.02867 | 41.99755
0.02816 | 41.99972
0.02765 | 42.00186
0.02714 | 42.004
0.02664 | 42.00622
0.02613 | 42.00835
0.02563 | 42.01055
0.02512 | 42.01267
0.0246 | 42.01485
0.0241 | 42.01691
0.02359 | 42.01928
0.02309 | 42.02128
0.02258 | 42.02344
0.02207 | 42.02553
0.02154 | 42.02782
0.02103 | 42.02999
0.0205 | 42.03216
0.01999 | 42.03441
0.02 | 42.03454
0.01963 | 42.03454
0.01966 | 42.03457
0.02143 | 42.03458
0.0465 | 43.03458

## Fit_GITT
Example of fit impulse for Galvanostatic Intermittent Titration Technique (GITT)
Graphite electrode
Working Electrode Potential (Ewe/V) | time/s^1/2
0.11272 | 5.18459
0.11222 | 6.20322
0.11171 | 7.09507
0.11121 | 8.02621
0.1107 | 8.96995
0.1102 | 9.83565
0.10969 | 10.6855
0.10918 | 11.59224
0.10868 | 12.51719
0.10816 | 13.45734
0.10773 | 14.52928
0.1074 | 15.52739
-- | --
-- | --
-- | --
-- | --
-- | --

## FIT_ICI
Example of fit of Intermittent Current Interruption (ICI)
Graphite electrode
Working Electrode Potential (Ewe/V) | time/s^1/2
0.10919 | 1.02956
0.10929 | 1.35647
0.10939 | 1.64924
0.1095 | 1.93907
0.1096 | 2.34947
0.10971 | 2.74591
0.10983 | 3.07246
0.10993 | 3.4322
0.11003 | 3.72559
0.11013 | 4.02244
0.11026 | 4.31972
0.11036 | 4.66476
0.11049 | 4.94773
0.11059 | 5.25167
0.1107 | 5.56237
0.11081 | 5.86686
0.11093 | 6.15305
0.11103 | 6.4467
0.11114 | 6.75278
0.11125 | 7.05691
0.11135 | 7.32393
0.11145 | 7.66029