## Lithiation
Intermittent Current Interruption (ICI) - Lithiation - Diffusion Coefficients (D) collected during the Open Circuit Voltage (OCV) periods of the Galvanostatic Intermittent Current Interruption (GITT) technique that has been done by applying 15 min of Constant Current (CC) followed by 45 min of OCV
Obtained for the different surface area approximation, obtained from geometrical approximation (GA), Scanning Electron Microscopy (SEM) approximation and Brunauer, Emmett, and Teller (BET) surface area.
Graphite electrode
|  | GA | SEM | BET
State of Charge (SOC/%) | OCV/V | D/cm^2*s^-1 | D/cm^2*s^-1 | D/cm^2*s^-1
100 | 0.02597 | -- | -- | --
97.34317 | 0.07138 | -- | -- | --
94.6861 | 0.08182 | 8.03142e-06 | 1.94608e-08 | 8.08225e-10
92.02931 | 0.08437 | 7.42397e-06 | 1.79889e-08 | 7.47096e-10
89.37221 | 0.08514 | 3.75393e-08 | 9.09608e-11 | 3.77769e-12
86.71495 | 0.08545 | 3.42196e-09 | 8.29169e-12 | 3.44362e-13
84.05794 | 0.08566 | 2.28275e-08 | 5.53128e-11 | 2.29719e-12
81.40068 | 0.08581 | 1.17006e-07 | 2.83516e-10 | 1.17747e-11
78.74484 | 0.08595 | 8.92464e-08 | 2.16251e-10 | 8.98112e-12
76.07961 | 0.08599 | 7.22253e-08 | 1.75008e-10 | 7.26824e-12
73.42229 | 0.08604 | 7.03839e-08 | 1.70546e-10 | 7.08294e-12
70.76505 | 0.08607 | 2.32605e-09 | 5.63622e-12 | 2.34078e-13
68.10801 | 0.0861 | 5.89584e-10 | 1.42861e-12 | 5.93315e-14
65.45107 | 0.08613 | 1.53152e-10 | 3.71099e-13 | 1.54121e-14
62.79414 | 0.08616 | 7.74387e-11 | 1.8764e-13 | 7.79288e-15
60.13681 | 0.08625 | 9.94092e-11 | 2.40877e-13 | 1.00038e-14
57.47941 | 0.08678 | 5.89718e-11 | 1.42894e-13 | 5.93451e-15
54.82234 | 0.09048 | 7.64061e-11 | 1.85138e-13 | 7.68897e-15
52.16618 | 0.10714 | 7.64689e-11 | 1.8529e-13 | 7.69528e-15
49.50909 | 0.12092 | 1.08445e-10 | 2.62771e-13 | 1.09131e-14
46.85374 | 0.12399 | 1.9794e-10 | 4.79626e-13 | 1.99193e-14
44.19676 | 0.12467 | 5.99446e-10 | 1.45251e-12 | 6.0324e-14
41.54068 | 0.12491 | 1.26355e-08 | 3.06169e-11 | 1.27155e-12
38.87625 | 0.12517 | 1.21908e-08 | 2.95394e-11 | 1.2268e-12
36.2202 | 0.12545 | 8.9382e-11 | 2.1658e-13 | 8.99477e-15
33.56426 | 0.12589 | 9.15329e-11 | 2.21792e-13 | 9.21122e-15
30.90796 | 0.12687 | 2.43236e-11 | 5.89382e-14 | 2.44776e-15
28.25155 | 0.13025 | 1.32482e-11 | 3.21015e-14 | 1.33321e-15
25.59535 | 0.13471 | 1.96004e-11 | 4.74933e-14 | 1.97244e-15
22.93898 | 0.1432 | 2.44583e-11 | 5.92646e-14 | 2.46131e-15
20.28258 | 0.15563 | 1.30343e-11 | 3.15832e-14 | 1.31168e-15
17.62625 | 0.17383 | 1.28593e-11 | 3.11592e-14 | 1.29407e-15
14.96944 | 0.20235 | 2.34214e-11 | 5.67519e-14 | 2.35696e-15
12.31345 | 0.21129 | 2.3688e-11 | 5.7398e-14 | 2.38379e-15
9.65575 | 0.21337 | 1.40456e-10 | 3.40336e-13 | 1.41345e-14
6.99946 | 0.22434 | 4.44486e-10 | 1.07703e-12 | 4.47299e-14
4.34134 | 0.34503 | 9.39816e-10 | 2.27725e-12 | 9.45764e-14
1.68449 | 0.58836 | 2.7989e-09 | 6.78196e-12 | 2.81661e-13
0 | 1.53513 | 1.62001e-08 | 3.92541e-11 | 1.63026e-12

## Delithiation
Intermittent Current Interruption (ICI) - Delithiation - Diffusion Coefficients (D) collected during the Open Circuit Voltage (OCV) periods of the Galvanostatic Intermittent Current Interruption (GITT) technique that has been done by applying 15 min of Constant Current (CC) followed by 45 min of OCV
Obtained for the different surface area approximation, obtained from geometrical approximation (GA), Scanning Electron Microscopy (SEM) approximation and Brunauer, Emmett, and Teller (BET) surface area.
Graphite electrode
|  | GA | SEM | BET
State of Charge (SOC/%) | OCV/V | D/cm^2*s^-1 | D/cm^2*s^-1 | D/cm^2*s^-1
0 | 1.08131 | -- | -- | --
2.35935 | 0.4972 | -- | -- | --
4.71874 | 0.31285 | 1.10414e-07 | 2.67541e-10 | 1.11112e-11
7.07676 | 0.21262 | 6.03185e-09 | 1.46157e-11 | 6.07003e-13
9.43507 | 0.20208 | 1.24577e-09 | 3.01861e-12 | 1.25366e-13
11.79318 | 0.19861 | 1.77693e-10 | 4.30566e-13 | 1.78818e-14
14.15166 | 0.19027 | 1.14879e-10 | 2.78361e-13 | 1.15606e-14
16.51036 | 0.17041 | 6.08322e-11 | 1.47401e-13 | 6.12173e-15
18.8688 | 0.15031 | 5.99903e-11 | 1.45362e-13 | 6.037e-15
21.22699 | 0.13565 | 4.75769e-11 | 1.15283e-13 | 4.78781e-15
23.58495 | 0.12459 | 3.9979e-11 | 9.68723e-14 | 4.0232e-15
25.94283 | 0.11935 | 5.67304e-11 | 1.37462e-13 | 5.70894e-15
28.30056 | 0.11855 | 8.98368e-11 | 2.17682e-13 | 9.04053e-15
30.65851 | 0.1176 | 1.51725e-10 | 3.67642e-13 | 1.52685e-14
33.01603 | 0.11714 | 2.87083e-10 | 6.95625e-13 | 2.889e-14
35.37495 | 0.11653 | 5.70856e-10 | 1.38323e-12 | 5.74469e-14
37.73263 | 0.11623 | 1.23983e-09 | 3.00422e-12 | 1.24768e-13
40.09147 | 0.11563 | 2.15094e-09 | 5.21191e-12 | 2.16456e-13
42.44996 | 0.11501 | 1.77782e-09 | 4.30781e-12 | 1.78908e-13
44.80845 | 0.11416 | 1.8646e-09 | 4.51809e-12 | 1.8764e-13
47.16701 | 0.11281 | 1.0813e-09 | 2.62009e-12 | 1.08815e-13
49.5254 | 0.11018 | 4.10607e-10 | 9.94934e-13 | 4.13206e-14
51.88398 | 0.09966 | 1.60605e-10 | 3.8916e-13 | 1.61622e-14
54.24262 | 0.08395 | 1.25122e-10 | 3.0318e-13 | 1.25914e-14
56.60142 | 0.08225 | 2.08816e-10 | 5.05978e-13 | 2.10138e-14
58.95933 | 0.08141 | 2.57649e-10 | 6.24305e-13 | 2.5928e-14
63.676 | 0.08164 | 3.99422e-10 | 9.67833e-13 | 4.0195e-14
66.03418 | 0.08138 | 1.24098e-09 | 3.007e-12 | 1.24884e-13
68.39274 | 0.08121 | 2.17905e-09 | 5.28001e-12 | 2.19284e-13
70.75106 | 0.08103 | 1.21289e-08 | 2.93892e-11 | 1.22056e-12
80.18676 | 0.08061 | 4.1869e-08 | 1.01452e-10 | 4.2134e-12
82.54523 | 0.08044 | 9.4991e-08 | 2.30171e-10 | 9.55922e-12
84.90374 | 0.08014 | 5.60838e-07 | 1.35896e-09 | 5.64388e-11
87.2621 | 0.0797 | 2.11993e-07 | 5.13676e-10 | 2.13334e-11
89.62031 | 0.07883 | 2.33791e-09 | 5.66494e-12 | 2.3527e-13
91.97873 | 0.07725 | 4.3051e-08 | 1.04316e-10 | 4.33235e-12
94.3369 | 0.07386 | 1.03572e-05 | 2.50963e-08 | 1.04227e-09
96.69497 | 0.06483 | 0.000266426 | 6.45573e-07 | 2.68113e-08
99.05277 | 0.04647 | 0.000132549 | 3.21178e-07 | 1.33388e-08
|  | -- | -- | --