## Lithiation
Intermittent Current Interruption (ICI) and Galvanostatic Intermittent Titration Technique (GITT) - Lithiation - Surface are independent Diffusion Coefficients (DA^2) collected during the GITT technique that has been done by applying 15 min of Constant Current (CC) followed by 45 min of Open Circuit Voltage (OCV)
Graphite electrode
|  | GITT | ICI
State of Charge (SOC/%) | OCV/V | DA^2/cm^6*s^-1 | DA^2/cm^6*s^-1
0 | 1.08131 | -- | --
2.35935 | 0.4972 | 7.0953e-09 | --
4.71874 | 0.31285 | 1.40238e-08 | 3.23847e-06
7.07676 | 0.21262 | 1.53551e-08 | 2.99353e-06
9.43507 | 0.20208 | 5.6005e-10 | 1.51368e-08
11.79318 | 0.19861 | 4.11775e-10 | 1.37982e-09
14.15166 | 0.19027 | 1.07611e-09 | 9.2046e-09
16.51036 | 0.17041 | 4.66731e-09 | 4.71799e-08
18.8688 | 0.15031 | 5.82397e-09 | 3.59864e-08
21.22699 | 0.13565 | 3.4273e-09 | 2.91231e-08
23.58495 | 0.12459 | 2.4074e-09 | 2.83806e-08
25.94283 | 0.11935 | 6.26183e-10 | 9.37923e-10
28.30056 | 0.11855 | 1.71658e-11 | 2.37735e-10
30.65851 | 0.1176 | 2.70051e-11 | 6.17546e-11
33.01603 | 0.11714 | 5.63265e-12 | 3.12252e-11
35.37495 | 0.11653 | 8.94257e-12 | 4.00843e-11
37.73263 | 0.11623 | 1.96862e-12 | 2.37789e-11
40.09147 | 0.11563 | 6.92066e-12 | 3.08089e-11
42.44996 | 0.11501 | 6.78777e-12 | 3.08342e-11
44.80845 | 0.11416 | 1.00063e-11 | 4.37278e-11
47.16701 | 0.11281 | 2.19189e-11 | 7.98145e-11
49.5254 | 0.11018 | 6.56293e-11 | 2.41712e-10
51.88398 | 0.09966 | 6.78816e-10 | 5.09495e-09
54.24262 | 0.08395 | 1.13606e-09 | 4.91564e-09
56.60142 | 0.08225 | 5.70308e-11 | 3.60411e-11
58.95933 | 0.08141 | 2.22734e-11 | 3.69083e-11
63.676 | 0.08164 | 7.15118e-12 | 9.8079e-12
66.03418 | 0.08138 | 3.53825e-12 | 5.34201e-12
68.39274 | 0.08121 | 1.20466e-12 | 7.90336e-12
70.75106 | 0.08103 | 1.67086e-12 | 9.86221e-12
80.18676 | 0.08061 | 1.11204e-12 | 5.25576e-12
82.54523 | 0.08044 | 1.42247e-12 | 5.1852e-12
84.90374 | 0.08014 | 5.11524e-12 | 9.44408e-12
87.2621 | 0.0797 | 1.24153e-11 | 9.5516e-12
89.62031 | 0.07883 | 3.92832e-11 | 5.66353e-11
91.97873 | 0.07725 | 1.12732e-10 | 1.79228e-10
94.3369 | 0.07386 | 4.38056e-10 | 3.78957e-10
96.69497 | 0.06483 | 2.39032e-09 | 1.12859e-09
99.05277 | 0.04647 | 5.0995e-09 | 6.53227e-09

## Delithiation
Intermittent Current Interruption (ICI) and Galvanostatic Intermittent Titration Technique (GITT) - Delithiation - Surface are independent Diffusion Coefficients (DA^2) collected during the GITT technique that has been done by applying 15 min of Constant Current (CC) followed by 45 min of Open Circuit Voltage (OCV)
Graphite electrode
|  | GITT | ICI
State of Charge (SOC/%) | OCV/V | DA^2/cm^6*s^-1 | DA^2/cm^6*s^-1
100 | 0.02597 | -- | --
97.34317 | 0.07138 | 1.08515e-08 | --
94.6861 | 0.08182 | 4.55422e-09 | 4.45215e-08
92.02931 | 0.08437 | 7.86785e-10 | 2.43219e-09
89.37221 | 0.08514 | 7.05355e-11 | 5.02327e-10
86.71495 | 0.08545 | 9.90204e-12 | 7.16504e-11
84.05794 | 0.08566 | 4.21828e-12 | 4.63221e-11
81.40068 | 0.08581 | 1.849e-12 | 2.45291e-11
78.74484 | 0.08595 | 1.40041e-12 | 2.41896e-11
76.07961 | 0.08599 | 1.16797e-13 | 1.91842e-11
73.42229 | 0.08604 | 8.60408e-14 | 1.61205e-11
70.76505 | 0.08607 | 4.25595e-14 | 2.28751e-11
68.10801 | 0.0861 | 1.80663e-14 | 3.62244e-11
65.45107 | 0.08613 | 1.70506e-14 | 6.11794e-11
62.79414 | 0.08616 | 1.62071e-14 | 1.15759e-10
60.13681 | 0.08625 | 1.32876e-13 | 2.30184e-10
57.47941 | 0.08678 | 3.22938e-12 | 4.99932e-10
54.82234 | 0.09048 | 1.33169e-10 | 8.67314e-10
52.16618 | 0.10714 | 1.91929e-09 | 7.16863e-10
49.50909 | 0.12092 | 1.33355e-09 | 7.51855e-10
46.85374 | 0.12399 | 2.74182e-10 | 4.36008e-10
44.19676 | 0.12467 | 2.75032e-11 | 1.65567e-10
41.54068 | 0.12491 | 4.39059e-12 | 6.476e-11
38.87625 | 0.12517 | 4.14272e-12 | 5.04522e-11
36.2202 | 0.12545 | 5.3851e-12 | 8.41999e-11
33.56426 | 0.12589 | 1.2904e-11 | 1.03891e-10
30.90796 | 0.12687 | 5.81978e-11 | 1.61057e-10
28.25155 | 0.13025 | 5.65513e-10 | 5.00395e-10
25.59535 | 0.13471 | 8.6227e-10 | 8.78647e-10
22.93898 | 0.1432 | 2.79973e-09 | 4.89066e-09
20.28258 | 0.15563 | 4.71072e-09 | 1.68826e-08
17.62625 | 0.17383 | 9.95328e-09 | 3.83027e-08
14.96944 | 0.20235 | 2.21754e-08 | 2.26144e-07
12.31345 | 0.21129 | 1.81425e-09 | 8.54808e-08
9.65575 | 0.21337 | 7.62075e-10 | 9.42702e-10
6.99946 | 0.22434 | 8.72639e-09 | 1.73592e-08
4.34134 | 0.34503 | 1.05516e-07 | 4.17627e-06
1.68449 | 0.58836 | 8.01268e-08 | 0.00010743
0 | 1.53513 | 4.59693e-07 | 5.34472e-05