## Mean Particle Diameter
Mean diameter of graphite particle that has been obtained as a mean value of the longest and smallest lenght of graphite particles obtained from Scanning Electron Microscopy (SEM)
Graphite electrode
Mean Diameter /um
17.274
15.628
19.38
14.905
15.2505
12.88
21.951
16.561
12.902
16.251
17.9085
10.053
18.2595
15.5865
17.7605
11.561
10.8975
17.6105
16.8875
16.1355
17.677
20.3375
34.4435
13.559
19.754
16.1885
19.3455
20.1675
12.2475
19.062
16.7245
36.014
16.605
26.3585
17.6715
16.1535
22.861
16.854
21.3305
16.6325
14.9385
10.1505
20.604
13.024
13.866
15.583
22.8955
22.331
23.509
24.9915
22.794
19.6705
18.666