## Misurazioni
Alpa metrology RT-10G | iso 4287 | λc = 0,8mm |  | Nc = 5 |  | S0 | no ironing
Analized length = 4,8mm | [5 empty] | S1 | Tip 1 with ironing 230°C
Every measure in μm | [5 empty] | S2 | Tip 2 with ironing 230°C
[14 empty] | Mean | Mean specimen | Roughness respect S0
| Ra | Rq | Rt | Rp | n° of measure |  |  | Ra | Rq | Rt | Rp | Cube | perpend. | 3.1506 | 1.8731 | 100% | S0
Cube perpendicular | 2.871 | 3.306 | 14.419 | 6.617 | 1 |  | Mean | 3.1506 | 3.7597 | 18.5056 | 6.0199 | Cube | parall. | 0.5956
(rispect infill direction) | 2.568 | 3.025 | 15.155 | 6.518 | 2 | [6 empty] | Ass 6bis | perpend. | 1.043533 | 0.9849333 | 52.58% | S1
| 1.848 | 2.222 | 13.86 | 3.505 | 3 | [6 empty] | Ass 6 bis | parall. | 0.9263333
| 2.74 | 3.414 | 18.342 | 5.46 | 4 | [6 empty] | Ass 9 | perpend. | 0.8739333 | 0.79555 | 42.47% | S2
| 2.685 | 3.303 | 15.786 | 5.125 | 5 | [6 empty] | Ass 9 | parall. | 0.7171667
| 4.508 | 5.115 | 20.621 | 7.424 | 6
| 3.859 | 4.674 | 22.538 | 6.495 | 7
| 3.7 | 4.493 | 25.834 | 6.857 | 8
| 3.08 | 3.479 | 13.226 | 5.64 | 9
| 3.647 | 4.566 | 25.275 | 6.558 | 10
Cube parallel | 0.583 | 0.717 | 4.111 | 1.375 | 1 |  | Mean | 0.5956 | 0.7407 | 4.8324 | 1.8716
(rispect infill direction) | 0.782 | 0.977 | 7.397 | 2.569 | 2
| 0.869 | 1.088 | 7.104 | 2.924 | 3
| 0.581 | 0.722 | 4.826 | 1.905 | 4
| 0.489 | 0.611 | 4.235 | 1.625 | 5
| 0.658 | 0.828 | 5.723 | 2.01 | 6
| 0.489 | 0.626 | 4.424 | 1.663 | 7
| 0.448 | 0.562 | 3.409 | 1.579 | 8
| 0.422 | 0.515 | 3.09 | 1.354 | 9
| 0.635 | 0.761 | 4.005 | 1.712 | 10
Specimen 1
Ass9 (parallel) | 0.841 | 1.053 | 5.817 | 2.192 | 1 |  | Mean | 0.7879 | 0.9912 | 6.0307 | 2.332
Tip 2 | 0.807 | 1.017 | 6.509 | 2.264 | 2
T_set = 230°C | 0.758 | 0.936 | 5.649 | 2.578 | 3
| 0.729 | 0.925 | 6.113 | 2.26 | 4
| 1.046 | 1.3 | 7.306 | 2.816 | 5
| 0.882 | 1.121 | 7.44 | 2.509 | 6
| 0.796 | 1.023 | 6.272 | 2.802 | 7
| 0.537 | 0.674 | 4.243 | 1.742 | 8
| 0.587 | 0.739 | 4.899 | 2.066 | 9
| 0.896 | 1.124 | 6.059 | 2.091 | 10
Specimen 1
Ass9 (perpendicular) | 0.88 | 1.13 | 6.981 | 3.112 | 1 |  | Mean | 0.8706 | 1.1018 | 7.1412 | 2.8856
Tip 2 | 0.948 | 1.199 | 8.741 | 3.398 | 2
T_set = 230°C | 0.915 | 1.155 | 7.566 | 3.06 | 3
| 0.961 | 1.229 | 8.329 | 3.52 | 4
| 0.794 | 0.995 | 5.72 | 2.164 | 5
| 0.857 | 1.103 | 8.007 | 3.195 | 6
| 0.794 | 1.002 | 6.665 | 2.404 | 7
| 0.773 | 0.966 | 6.185 | 2.578 | 8
| 0.784 | 0.989 | 5.891 | 2.368 | 9
| 1 | 1.25 | 7.327 | 3.057 | 10
Specimen 2
Ass9 (parallel) | 0.839 | 1.171 | 14.134 | 2.857 | 1 |  | Mean | 0.7991 | 1.0442 | 7.9435 | 2.4296
Tip 2 | 0.578 | 0.714 | 4.569 | 1.902 | 2
T_set = 230°C | 0.656 | 0.851 | 6.287 | 2.043 | 3
| 0.958 | 1.195 | 7.435 | 2.374 | 4
| 0.87 | 1.121 | 8.23 | 2.967 | 5
| 0.851 | 1.096 | 8.024 | 2.611 | 6
| 0.825 | 1.075 | 6.719 | 2.269 | 7
| 0.648 | 0.858 | 6.342 | 2.011 | 8
| 0.829 | 1.066 | 6.37 | 2.345 | 9
| 0.937 | 1.295 | 11.325 | 2.917 | 10
Specimen 2
Ass9 (perpendicular) | 0.989 | 1.295 | 9.475 | 3.667 | 1 |  | Mean | 0.9061 | 1.1401 | 7.725 | 2.8978
Tip 2 | 0.849 | 1.063 | 5.832 | 2.761 | 2
T_set = 230°C | 1.007 | 1.25 | 9.411 | 3.022 | 3
| 0.823 | 1.024 | 5.82 | 2.14 | 4
| 0.971 | 1.198 | 7.589 | 3.333 | 5
| 0.841 | 1.029 | 6.052 | 2.613 | 6
| 0.909 | 1.159 | 8.252 | 2.915 | 7
| 0.725 | 0.894 | 5.663 | 2.085 | 8
| 0.991 | 1.241 | 7.733 | 2.905 | 9
| 0.956 | 1.248 | 11.423 | 3.537 | 10
Specimen 3
Ass9 (parallel) | 0.601 | 0.729 | 4.007 | 1.742 | 1 |  | Mean | 0.5645 | 0.7178 | 5.1438 | 1.9143
Tip 2 | 0.472 | 0.603 | 3.944 | 1.503 | 2
T_set = 230°C | 0.689 | 0.89 | 5.19 | 2.063 | 3
| 0.537 | 0.684 | 5.028 | 1.533 | 4
| 0.724 | 0.979 | 11.339 | 3.393 | 5
| 0.651 | 0.793 | 5.141 | 1.946 | 6
| 0.471 | 0.59 | 3.86 | 1.395 | 7
| 0.535 | 0.686 | 4.592 | 2.051 | 8
| 0.411 | 0.537 | 4.206 | 1.854 | 9
| 0.554 | 0.687 | 4.131 | 1.663 | 10
Specimen 3
Ass9 (perpendicular) | 0.81 | 1.182 | 9.118 | 3.926 | 1 |  | Mean | 0.8451 | 1.1325 | 8.4747 | 3.5288
Tip 2 | 0.914 | 1.217 | 7.251 | 4.053 | 2
T_set = 230°C | 0.787 | 1.042 | 7.028 | 3.472 | 3
| 0.824 | 1.123 | 7.721 | 3.508 | 4
| 0.819 | 1.119 | 9.138 | 3.464 | 5
| 0.897 | 1.207 | 10.158 | 4.244 | 6
| 0.783 | 1.025 | 7.268 | 2.999 | 7
| 1.029 | 1.379 | 10.908 | 4.107 | 8
| 0.786 | 1.001 | 7.918 | 3.007 | 9
| 0.802 | 1.03 | 8.239 | 2.508 | 10
Specimen 1
Ass6 bis (parallel) | 0.842 | 1.119 | 8.396 | 2.704 | 1 |  | Mean | 0.9286 | 1.1722 | 7.70098 | 2.6924
Tip 1 | 1.122 | 1.462 | 8.5558 | 2.989 | 2
T_set = 230°C | 0.652 | 0.804 | 4.752 | 1.702 | 3
| 1.073 | 1.359 | 9.22 | 3.151 | 4
| 0.982 | 1.206 | 8.034 | 2.317 | 5
| 0.908 | 1.116 | 6.69 | 2.628 | 6
| 1.077 | 1.313 | 8 | 2.874 | 7
| 0.918 | 1.192 | 8.848 | 3.54 | 8
| 1.021 | 1.283 | 9.097 | 2.886 | 9
| 0.691 | 0.868 | 5.417 | 2.133 | 10
Specimen 1
Ass6 bis (perpendicular) | 0.987 | 1.248 | 7.724 | 2.719 | 1 |  | Mean | 1.0194 | 1.3026 | 8.7989 | 2.9594
Tip 1 | 1.06 | 1.351 | 9.976 | 3.132 | 2
T_set = 230°C | 1.1 | 1.403 | 8.745 | 2.94 | 3
| 0.859 | 1.108 | 7.251 | 2.228 | 4
| 1.196 | 1.48 | 8.071 | 3.035 | 5
| 0.893 | 1.136 | 8.202 | 2.462 | 6
| 0.927 | 1.211 | 7.445 | 3.123 | 7
| 0.955 | 1.206 | 7.405 | 2.776 | 8
| 1.024 | 1.322 | 9.94 | 3.694 | 9
| 1.193 | 1.561 | 13.23 | 3.485 | 10
Specimen 2
Ass6 bis (parallel) | 0.728 | 0.937 | 5.733 | 2.261 | 1 |  | Mean | 0.9511 | 1.2035 | 7.9739 | 2.9171
Tip 1 | 0.971 | 1.221 | 8.565 | 2.53 | 2
T_set = 230°C | 0.796 | 0.978 | 5.125 | 2.181 | 3
| 0.965 | 1.23 | 8.484 | 2.726 | 4
| 1.106 | 1.383 | 9.83 | 3.71 | 5
| 0.867 | 1.066 | 7.087 | 2.472 | 6
| 1.17 | 1.539 | 9.643 | 4.032 | 7
| 1.383 | 1.756 | 11.225 | 4.769 | 8
| 0.689 | 0.839 | 4.61 | 1.745 | 9
| 0.836 | 1.086 | 9.437 | 2.745 | 10
Speciment 2
Ass6 bis (perpendicular) | 1.229 | 1.521 | 10.756 | 3.29 | 1 |  | Mean | 0.9989 | 1.2581 | 8.3192 | 2.9625
Tip 1 | 0.928 | 1.187 | 7.892 | 2.777 | 2
T_set = 230°C | 1.168 | 1.509 | 9.452 | 3.29 | 3
| 0.798 | 0.991 | 6.547 | 2.357 | 4
| 1.032 | 1.304 | 9.735 | 3.398 | 5
| 0.914 | 1.146 | 8.453 | 2.685 | 6
| 0.919 | 1.187 | 7.987 | 3.015 | 7
| 0.859 | 1.095 | 6.806 | 2.9 | 8
| 1.037 | 1.275 | 7.041 | 2.978 | 9
| 1.105 | 1.366 | 8.523 | 2.935 | 10
Specimen 3
Ass6 bis (parallel) | 0.768 | 0.926 | 5.483 | 2.145 | 1 |  | Mean | 0.8993 | 1.1391 | 7.5741 | 2.7402
Tip 1 | 1.043 | 1.312 | 9.309 | 3.209 | 2
T_set = 230°C | 0.787 | 0.996 | 6.521 | 2.057 | 3
| 1.112 | 1.408 | 9.08 | 3.759 | 4
| 1.02 | 1.353 | 9.29 | 3.934 | 5
| 0.704 | 0.908 | 5.845 | 1.783 | 6
| 0.958 | 1.243 | 7.939 | 2.656 | 7
| 0.992 | 1.25 | 10.555 | 3.244 | 8
| 0.699 | 0.867 | 5.208 | 2.233 | 9
| 0.91 | 1.128 | 6.511 | 2.382 | 10
Speciment 3
Ass6 bis (perpendicular) | 1.178 | 1.42 | 7.842 | 3.603 | 1 |  | Mean | 1.1123 | 1.4055 | 9.3412 | 3.6469
Tip 1 | 1.089 | 1.374 | 9.305 | 3.748 | 2
T_set = 230°C | 0.879 | 1.128 | 7.463 | 2.999 | 3
| 1.361 | 1.731 | 12.019 | 4.507 | 4
| 1.016 | 1.308 | 9.229 | 3.055 | 5
| 1.03 | 1.282 | 7.355 | 3.455 | 6
| 0.974 | 1.241 | 7.161 | 3.11 | 7
| 1.208 | 1.501 | 11.659 | 3.988 | 8
| 1.104 | 1.407 | 8.766 | 3.245 | 9
| 1.284 | 1.663 | 12.613 | 4.759 | 10