## ReCiPe 2016 Midpoint (H)-C
Impact category | Unit | Total | Plant & movement emissions | Nitric acid | Hydrochloric acid | Sulfuric acid | Ascorbic acid | Formic acid | Acetic acid | Sodium hydroxide (caustic soda in pearls) | Soda ash (Sodium carbonate) | Borax | Oxygen liquid | Methyl orange | Big-bags (PP) | Sodium chloride | Casting ladle (siviera di colata) | Alukor (Al2O3) | Refractory + COMPAC (Al2O3) | Refractory + COMPAC (SiO2) | Refractory + COMPAC (CaO) | Divasil (SiO2) | Divasil (water) | Concrete | Zirkofluid (Zr) | Zirkofluid (EtOH, solvent) | Ammonia | Activated carbons | sodium metabisulfite | Ammonium chloride | Lime hydrated | Manganese dioxide | Acetone | Potassium nitrate | Potassium chloride | Sodium sulfide | Hydrogen peroxide | Indium | Tin dioxide | Silver nitrate | Heptadecafluorooctanesulfonic acid | dichloromaleic anhydride | Benzene tetracarboxylic acid | Sodium hydroxide | Potassium iodide | Sodium thiosulfate | Sodium hypochlorite | Urea | Ethylenediamine | Dimethylcarbamate | Oxalic acid | Dimethylglyoxime | Polyvinyl alcohol | Chromium (iii) potassium sulfate | Sodium formate | Sodium tetrahydridoborate | Silica sand | Iron (III) chloride | Ethylenediammine dichloride | Hydrogen | Carbon dioxide | Nitrogen | Argon (iron welding mixture) | Carbon dioxide (iron welding mixture) | Argon | Helium | Varnish | Diluent (xylene) | Diluent (isobutanol) | Diluent (3-methyl-1-butyl acetate) | Diluent (1-methoxy-2-propanol) | Lubricating oil + fats and lubricating spray | Graphite spray | Vaseline | Water plant | Waste transportation to Waste manager_1 | Waste transportation to Waste manager_2 | Waste transportation to Waste manager_3 | Waste transportation to Waste manager_4 | Waste transportation to Waste manager_5 | Waste transportation to Waste manager_6 | Waste transportation to Waste manager_7 | Waste transportation to Waste manager_8 | Waste transportation to Waste manager_9 | Waste transportation to Waste manager_10 | Waste transportation to Waste manager_11 | Waste transportation to Waste manager_12 | Waste transportation from Waste manager_1 to final treatment plant | Waste transportation from Waste manager_2 to final treatment plant | Waste transportation from Waste manager_3 to final treatment plant | Waste transportation from Waste manager_4 to final treatment plant | Waste transportation from Waste manager_5 to final treatment plant | Waste transportation from Waste manager_6 to final treatment plant | Waste transportation from Waste manager_7 to final treatment plant | Waste transportation from Waste manager_8 to final treatment plant | Waste transportation from Waste manager_9 to final treatment plant | Waste transportation from Waste manager_10 to final treatment plant | Waste transportation from Waste manager_11 to final treatment plant | GPL consumption | Electricity consumption | Diesel consumption | Natural gas consumption | Inert landfill disposal (CER 100808) | Wastewater treatmet (CER 110112 + CER 161002 + CER 060314) | Waste treatmet (CER 110109)
Global warming | kg CO2 eq | 132.3695 | 30.45824 | 11.01664 | 1.758428 | 0.03371236 | 0.003323115 | 0.09368572 | 0.08863879 | 7.342891 | 1.636514 | 0.4557771 | 16.0012 | 6.904521e-05 | 0.04020822 | 0.09433667 | 0.3106365 | 0.1398858 | 2.434551 | 0.03121724 | 0.1870325 | 0.0002800928 | 6.490378e-05 | 0.002115462 | 0.0003861433 | 6.230866e-05 | 0.8226656 | 0.1220729 | 1.082163 | 0.02537456 | 0.944604 | 0.01476321 | 0.0008610394 | 0.004056441 | 0.02434543 | 0.07698819 | 0.4030698 | 0.0008919498 | 0.001721955 | 0.005368369 | 5.035798e-07 | 2.384776e-06 | 1.525165e-06 | 0.0002879565 | 3.785111e-05 | 0.07460479 | 0.2160956 | 0.01446341 | 0.02046643 | 0.4747105 | 0.01212338 | 1.150754e-05 | 1.579361e-05 | 1.253294e-06 | 0.0002479173 | 0.3857096 | 0.02141399 | 0.1521608 | 2.84256e-05 | 0.0001572175 | 0.04394514 | 9.964275 | 0.003667615 | 2.526284e-05 | 0.3309727 | 0.3398903 | 0.005005301 | 9.848437e-06 | 2.771857e-05 | 4.067933e-05 | 2.429223e-05 | 0.006282438 | 3.500741e-06 | 3.504224e-05 | 0.02749053 | 1.173571 | 0.1511594 | 0.634594 | 1.188778 | 0.05912275 | 0.4123447 | 0.2392095 | 0.03296958 | 0.1218065 | 0.2136219 | 0.0005195196 | 0.8896615 | 0.2484222 | 0.06854371 | 0.1521297 | 0.9195377 | 0.07517196 | 0.1118102 | 0.04990081 | 0.008740146 | 0.1021695 | 0.04979415 | 0.001732309 | 0.5391695 | 22.1991 | 0.1657411 | 12.63546 | 0.05339074 | 0.03400334 | 2.084203
Stratospheric ozone depletion | kg CFC11 eq | 0.0003390436 | 0 | 0.0002942317 | 1.236742e-06 | 1.186173e-08 | 8.862721e-09 | 4.744556e-08 | 1.860713e-08 | 3.336621e-06 | 4.312992e-07 | 1.356649e-07 | 8.854375e-06 | 1.378026e-11 | 8.370656e-09 | 3.891578e-08 | 4.688175e-08 | 2.822563e-08 | 4.912345e-07 | 8.050477e-09 | 6.298637e-09 | 7.223191e-11 | 7.926523e-11 | 2.625068e-10 | 2.089415e-10 | 1.089998e-11 | 9.031013e-08 | 4.467635e-07 | 4.064367e-06 | 5.504458e-09 | 3.362521e-08 | 4.043311e-09 | 1.556954e-10 | 1.01753e-09 | 5.745305e-09 | 2.481059e-08 | 7.343496e-08 | 5.115692e-10 | 1.229136e-09 | 4.143169e-09 | 2.545284e-13 | 3.585942e-13 | 3.927357e-13 | 1.308479e-10 | 1.421604e-10 | 2.213131e-08 | 1.134753e-07 | 2.439969e-09 | 4.328978e-09 | 5.576087e-07 | 1.070963e-07 | 2.29671e-12 | 3.349889e-12 | 4.288021e-13 | 5.890057e-11 | 1.122624e-07 | 5.52236e-09 | 5.006027e-08 | 6.012469e-12 | 3.933734e-11 | 7.590769e-09 | 3.151338e-06 | 1.153584e-09 | 4.363722e-12 | 1.041017e-07 | 9.328826e-08 | 1.348686e-09 | 2.193216e-12 | 5.574019e-12 | 8.599356e-12 | 1.417297e-11 | 1.566093e-09 | 1.254468e-12 | 5.078972e-12 | 2.969897e-08 | 5.253676e-07 | 6.76689e-08 | 2.84086e-07 | 5.321753e-07 | 2.646723e-08 | 1.845926e-07 | 1.070859e-07 | 1.475935e-08 | 5.452858e-08 | 9.563119e-08 | 2.338614e-10 | 3.982709e-07 | 1.112101e-07 | 3.068467e-08 | 6.810327e-08 | 4.116455e-07 | 3.365191e-08 | 5.005358e-08 | 2.233888e-08 | 3.912664e-09 | 4.573778e-08 | 2.229113e-08 | 7.797979e-10 | 1.199632e-07 | 1.477439e-05 | 3.85711e-08 | 2.335242e-06 | 1.512212e-08 | 1.348129e-07 | 4.71243e-07
Ionizing radiation | kBq Co-60 eq | 15.04593 | 0 | 0.08068696 | 0.3208199 | 0.003734987 | 0.0001356953 | 0.01815351 | 0.005132036 | 0.7151335 | 0.06199849 | 0.02023396 | 9.333865 | 2.183761e-06 | 0.001732732 | 0.02070705 | 0.00857663 | 0.0023052 | 0.04011934 | 0.0004083936 | 0.001706722 | 3.664261e-06 | 3.188128e-05 | 2.489415e-05 | 1.162368e-05 | 2.322465e-06 | 0.01791276 | 0.0005713636 | 0.05009198 | 0.001078776 | 0.008223772 | 0.001182976 | 3.560932e-05 | 7.260776e-05 | 0.001158458 | 0.004397307 | 0.03322768 | 0.0001578366 | 0.0001262331 | 0.0003947411 | 1.075057e-07 | 9.838158e-08 | 1.392115e-07 | 2.804445e-05 | 1.75208e-06 | 0.009893958 | 0.05455078 | 0.0004997677 | 0.0009441193 | 0.02759378 | 0.0002330879 | 3.639601e-07 | 8.819973e-07 | 9.275436e-08 | 2.048136e-05 | 0.03035399 | 0.0002801445 | 0.01106144 | 1.311277e-06 | 1.355828e-06 | 0.004957456 | 1.292643 | 0.0004609242 | 2.849904e-06 | 0.04159469 | 0.02083962 | 0.0005294724 | 2.41274e-07 | 1.460998e-06 | 1.83471e-06 | 2.021129e-06 | 0.0004902978 | 2.028027e-07 | 5.591261e-07 | 0.01255833 | 0.01862942 | 0.002399524 | 0.01007362 | 0.01887082 | 0.0009385218 | 0.006545612 | 0.003797241 | 0.0005233632 | 0.001933571 | 0.00339106 | 9.820286e-06 | 0.0141226 | 0.003943485 | 0.001088071 | 0.002414926 | 0.01459686 | 0.001193289 | 0.001774889 | 0.0007921316 | 0.0001387422 | 0.001621851 | 0.0007904385 | 3.27452e-05 | 0.01475881 | 2.488269 | 0.003431521 | 0.0761016 | 0.0009379944 | 0.005029645 | 0.08407334
Ozone formation, Human health | kg NOx eq | 0.2690883 | 0.06809486 | 0.02134998 | 0.003226039 | 0.0001025337 | 7.151115e-06 | 0.0001744931 | 0.0001778887 | 0.01884006 | 0.004984113 | 0.001377477 | 0.0291913 | 1.358886e-07 | 8.814828e-05 | 0.0003032778 | 0.000693273 | 0.0004948268 | 0.00861189 | 0.0001319597 | 0.0001271715 | 1.183992e-06 | 1.161862e-07 | 5.746976e-06 | 1.844271e-06 | 1.425631e-07 | 0.0007574716 | 0.0001582571 | 0.002237179 | 4.807149e-05 | 0.0006572979 | 3.711088e-05 | 1.75146e-06 | 1.327939e-05 | 7.031009e-05 | 0.0002161584 | 0.0004816196 | 4.941271e-06 | 1.178195e-05 | 5.206492e-05 | 1.140137e-09 | 3.962532e-09 | 3.332435e-09 | 7.38826e-07 | 7.825041e-08 | 0.0001352419 | 0.0004292597 | 2.41418e-05 | 3.731623e-05 | 0.0009789792 | 0.0003182712 | 2.26481e-08 | 3.397881e-08 | 3.876174e-09 | 5.814306e-07 | 0.0008764451 | 9.052e-05 | 0.0004290256 | 5.18281e-08 | 3.737079e-07 | 4.14158e-05 | 0.02312829 | 8.352568e-06 | 2.380879e-08 | 0.000753752 | 0.0008076936 | 1.116149e-05 | 2.085805e-08 | 5.550058e-08 | 8.599015e-08 | 5.89512e-08 | 2.835139e-05 | 1.796256e-08 | 1.360933e-07 | 5.163226e-05 | 0.001832161 | 0.0002359878 | 0.0009907182 | 0.001855902 | 9.230151e-05 | 0.0006437462 | 0.0003734502 | 5.147159e-05 | 0.0001901624 | 0.0003335031 | 7.593855e-07 | 0.001388926 | 0.0003878329 | 0.0001070094 | 0.0002375026 | 0.001435568 | 0.0001173573 | 0.0001745563 | 7.790437e-05 | 1.364498e-05 | 0.0001595054 | 7.773785e-05 | 2.532129e-06 | 0.001407058 | 0.03511218 | 0.0004286817 | 0.02549768 | 0.0003909648 | 7.894542e-05 | 0.004507517
Fine particulate matter formation | kg PM2.5 eq | 0.3120202 | 0.01502327 | 0.0082762 | 0.003120363 | 0.0008112319 | 6.296985e-06 | 0.0001008889 | 0.000118319 | 0.01397206 | 0.004256001 | 0.0006612166 | 0.02278523 | 7.62273e-08 | 4.870185e-05 | 0.0001805851 | 0.00044272 | 0.0003179026 | 0.005532728 | 5.95726e-05 | 4.020709e-05 | 5.345077e-07 | 8.866968e-08 | 1.944039e-06 | 8.237592e-07 | 5.019525e-08 | 0.0002597804 | 6.383323e-05 | 0.002261044 | 3.282094e-05 | 0.0002064735 | 2.93314e-05 | 8.242959e-07 | 1.289699e-05 | 5.845278e-05 | 0.0001445741 | 0.0002384966 | 2.084743e-06 | 1.871178e-05 | 1.820991e-05 | 3.635487e-09 | 1.905875e-09 | 1.512627e-09 | 5.479241e-07 | 7.908515e-08 | 0.0003147209 | 0.0002774283 | 1.124476e-05 | 2.432948e-05 | 0.0008139476 | 6.074027e-05 | 1.270455e-08 | 2.052149e-08 | 4.586553e-09 | 2.302853e-07 | 0.0006988433 | 4.086483e-05 | 0.0003300229 | 3.379095e-08 | 1.879738e-07 | 2.859513e-05 | 0.01918585 | 7.104316e-06 | 1.643854e-08 | 0.0006411073 | 0.0004417803 | 1.413922e-05 | 9.330759e-09 | 3.252848e-08 | 5.396759e-08 | 3.86277e-08 | 6.778451e-06 | 7.081142e-09 | 6.674506e-08 | 3.963964e-05 | 0.000797706 | 0.0001027469 | 0.0004313495 | 0.0008080426 | 4.018722e-05 | 0.0002802811 | 0.0001625967 | 2.241025e-05 | 8.279494e-05 | 0.0001452042 | 3.183333e-07 | 0.0006047254 | 0.0001688588 | 4.659089e-05 | 0.0001034064 | 0.000625033 | 5.109628e-05 | 7.60002e-05 | 3.391884e-05 | 5.940898e-06 | 6.944719e-05 | 3.384634e-05 | 1.061465e-06 | 0.0005995792 | 0.01850818 | 0.0001475186 | 0.005119001 | 8.634083e-05 | 3.934805e-05 | 0.1807837
Ozone formation, Terrestrial ecosystems | kg NOx eq | 0.3727427 | 0.1566784 | 0.02180157 | 0.003411791 | 0.0001075688 | 7.518174e-06 | 0.0001914327 | 0.0001932456 | 0.01930615 | 0.005091937 | 0.001431778 | 0.0302206 | 1.521799e-07 | 9.676875e-05 | 0.0003145385 | 0.0007120101 | 0.0005037201 | 0.008766666 | 0.0001357592 | 0.0001432846 | 1.218082e-06 | 1.202351e-07 | 5.907559e-06 | 1.875939e-06 | 1.758225e-07 | 0.0008449039 | 0.0002063342 | 0.002316488 | 5.007692e-05 | 0.0007392827 | 3.80906e-05 | 2.052558e-06 | 1.367356e-05 | 7.222966e-05 | 0.00022187 | 0.000542143 | 5.174486e-06 | 1.206072e-05 | 5.293337e-05 | 1.194912e-09 | 4.637235e-09 | 4.030938e-09 | 7.571039e-07 | 8.10244e-08 | 0.0001453847 | 0.0004452243 | 2.697305e-05 | 4.018911e-05 | 0.001044046 | 0.0003194116 | 2.536331e-08 | 3.756353e-08 | 3.985008e-09 | 6.718845e-07 | 0.0009054518 | 9.312628e-05 | 0.0004407144 | 5.58182e-08 | 4.703388e-07 | 4.393544e-05 | 0.02357899 | 8.510064e-06 | 2.525726e-08 | 0.0007679647 | 0.0009222731 | 1.205677e-05 | 2.563954e-08 | 6.224171e-08 | 9.400364e-08 | 6.309295e-08 | 3.952063e-05 | 1.848942e-08 | 1.421341e-07 | 5.349892e-05 | 0.002092693 | 0.000269545 | 0.001131597 | 0.00211981 | 0.0001054267 | 0.0007352862 | 0.0004265544 | 5.87908e-05 | 0.0002172033 | 0.0003809269 | 8.724585e-07 | 0.001586429 | 0.0004429823 | 0.000122226 | 0.0002712752 | 0.001639704 | 0.0001340454 | 0.000199378 | 8.898228e-05 | 1.558528e-05 | 0.0001821869 | 8.879209e-05 | 2.909165e-06 | 0.00164794 | 0.03782281 | 0.0005508721 | 0.03214978 | 0.0004170174 | 8.176096e-05 | 0.004627932
Terrestrial acidification | kg SO2 eq | 1.172293 | 0.2660537 | 0.03606744 | 0.0087675 | 0.002747494 | 1.667081e-05 | 0.0002687421 | 0.000227821 | 0.0259654 | 0.01421041 | 0.001279311 | 0.05581856 | 1.700661e-07 | 9.94397e-05 | 0.0004644505 | 0.0007666777 | 0.000877125 | 0.01526535 | 0.000147685 | 0.0001082386 | 1.325086e-06 | 2.121187e-07 | 4.51777e-06 | 2.244811e-06 | 1.282011e-07 | 0.0006937137 | 8.583854e-05 | 0.006255179 | 7.95485e-05 | 0.000554532 | 6.966599e-05 | 1.990342e-06 | 1.584858e-05 | 8.228022e-05 | 0.0003783006 | 0.0006198826 | 6.001306e-06 | 1.275933e-05 | 4.377367e-05 | 1.17956e-08 | 4.11577e-09 | 4.028274e-09 | 1.018251e-06 | 2.18789e-07 | 0.001020259 | 0.0006706875 | 3.652969e-05 | 5.472165e-05 | 0.001937561 | 0.0001904196 | 2.834434e-08 | 4.013529e-08 | 1.245195e-08 | 5.637758e-07 | 0.001302416 | 0.000101307 | 0.0006665618 | 7.600229e-08 | 5.237002e-07 | 7.249527e-05 | 0.03197026 | 1.174837e-05 | 4.167551e-08 | 0.001060196 | 0.0007929468 | 4.244648e-05 | 2.586302e-08 | 6.92866e-08 | 1.23523e-07 | 7.749474e-08 | 1.694776e-05 | 1.554331e-08 | 1.904828e-07 | 9.319704e-05 | 0.001524137 | 0.0001963133 | 0.0008241579 | 0.001543886 | 7.67837e-05 | 0.000535519 | 0.0003106654 | 4.281815e-05 | 0.0001581921 | 0.0002774343 | 6.39344e-07 | 0.001155418 | 0.0003226301 | 8.901887e-05 | 0.0001975734 | 0.001194219 | 9.762709e-05 | 0.0001452098 | 6.480702e-05 | 1.135097e-05 | 0.0001326892 | 6.46685e-05 | 2.131857e-06 | 0.001333255 | 0.05205928 | 0.0003983915 | 0.01180166 | 0.0001720371 | 0.0001006547 | 0.6193556
Freshwater eutrophication | kg P eq | 0.04122141 | 0 | 0.0007574138 | 0.001050394 | 1.598911e-05 | 1.145295e-06 | 4.507105e-05 | 3.599939e-05 | 0.004233243 | 0.0009697441 | 0.0001427894 | 0.01549786 | 2.113468e-08 | 1.395824e-05 | 7.406782e-05 | 0.0001081756 | 8.346202e-05 | 0.00145256 | 8.555558e-06 | 2.167908e-06 | 7.676368e-08 | 1.191818e-06 | 3.194422e-07 | 3.370902e-07 | 2.625229e-08 | 5.909337e-05 | 8.564455e-06 | 0.000554974 | 9.061068e-06 | 1.248328e-05 | 6.73897e-06 | 2.694337e-07 | 1.427601e-06 | 9.434907e-06 | 4.819444e-05 | 0.0001162175 | 1.232315e-06 | 4.048649e-06 | 1.47491e-05 | 3.533976e-10 | 5.18127e-10 | 3.811619e-10 | 1.660095e-07 | 1.941147e-08 | 3.279558e-05 | 0.00018036 | 2.393862e-06 | 7.149538e-06 | 0.0004260433 | 2.340369e-06 | 3.522447e-09 | 6.757951e-09 | 7.062371e-10 | 8.006772e-08 | 0.0002209561 | 5.868829e-06 | 9.765433e-05 | 9.929914e-09 | 8.839703e-09 | 1.30589e-05 | 0.005969548 | 2.201686e-06 | 7.5072e-09 | 0.0001986844 | 0.0001157262 | 2.953728e-06 | 1.04538e-09 | 9.789862e-09 | 1.513417e-08 | 1.584534e-08 | 1.574202e-06 | 1.118743e-09 | 8.624818e-09 | 2.425419e-05 | 0.0001021488 | 1.315707e-05 | 5.52357e-05 | 0.0001034725 | 5.146104e-06 | 3.58909e-05 | 2.082104e-05 | 2.869706e-06 | 1.060216e-05 | 1.859386e-05 | 4.345937e-08 | 7.743704e-05 | 2.162292e-05 | 5.966114e-06 | 1.324153e-05 | 8.003749e-05 | 6.543044e-06 | 9.732071e-06 | 4.343417e-06 | 7.607512e-07 | 8.892937e-06 | 4.334133e-06 | 1.449129e-07 | 0.0001260407 | 0.00627702 | 1.164873e-05 | 0.0005721103 | 3.247579e-06 | 0.0002202032 | 0.0007651263
Marine eutrophication | kg N eq | 0.004417519 | 0 | 3.993997e-05 | 0.0001136786 | 1.019523e-06 | 3.708585e-06 | 4.398511e-06 | 2.051318e-06 | 0.0003348222 | 6.259864e-05 | 9.6448e-06 | 0.001384383 | 1.421689e-09 | 9.325145e-07 | 1.588757e-05 | 6.293885e-06 | 2.563537e-06 | 4.461541e-05 | 5.898354e-07 | 6.012213e-07 | 5.292225e-09 | 1.636527e-07 | 2.488944e-08 | 2.025525e-08 | 1.38091e-09 | 8.440309e-06 | 3.139097e-06 | 5.727075e-05 | 2.05455e-05 | 3.208356e-06 | 3.631923e-07 | 1.544912e-08 | 8.389462e-08 | 5.217643e-07 | 1.169112e-05 | 1.844084e-05 | 6.014717e-08 | 6.130326e-08 | 3.131058e-07 | 2.759077e-11 | 3.907799e-11 | 4.080307e-11 | 1.313028e-08 | 2.003174e-09 | 3.117195e-06 | 1.987084e-05 | 5.947097e-07 | 1.028594e-05 | 7.390865e-05 | 1.625509e-07 | 2.369482e-10 | 4.042641e-10 | 4.506567e-11 | 7.997198e-09 | 1.142301e-05 | 4.046076e-07 | 6.436342e-06 | 1.428602e-08 | 2.259236e-09 | 2.960255e-06 | 0.0003479032 | 1.268576e-07 | 1.701768e-09 | 1.144788e-05 | 9.185122e-06 | 2.892928e-07 | 1.752225e-10 | 6.359318e-10 | 9.799211e-10 | 6.947458e-10 | 1.704251e-07 | 7.927236e-11 | 6.828252e-10 | 2.168278e-06 | 1.207987e-05 | 1.555923e-06 | 6.532041e-06 | 1.22364e-05 | 6.085658e-07 | 4.244372e-06 | 2.462246e-06 | 3.393644e-07 | 1.253786e-06 | 2.198866e-06 | 5.493866e-09 | 9.157517e-06 | 2.557074e-06 | 7.055382e-07 | 1.565911e-06 | 9.465041e-06 | 7.737645e-07 | 1.150891e-06 | 5.13642e-07 | 8.99646e-08 | 1.051657e-06 | 5.125441e-07 | 1.831899e-08 | 1.280298e-05 | 0.001124607 | 3.578816e-06 | 0.0001184143 | 6.65349e-07 | 0.000384509 | 4.926252e-05
Terrestrial ecotoxicity | kg 1,4-DCB | 8771.145 | 1.443877e-06 | 23.09678 | 22.65633 | 2.087082 | 0.02625067 | 0.7682329 | 0.5444753 | 60.00508 | 23.57505 | 2.587485 | 123.8407 | 0.002047115 | 0.3076159 | 2.138117 | 63.15365 | 0.6725322 | 11.70465 | 0.4120522 | 0.1960944 | 0.003697088 | 0.001300676 | 0.03666676 | 0.0019297 | 0.0005891984 | 3.568986 | 0.2543195 | 18.18632 | 0.6279478 | 1.06002 | 0.1359517 | 0.03775557 | 0.02985049 | 0.1553429 | 2.649575 | 2.797072 | 0.04071815 | 0.01931201 | 0.06278845 | 1.381225e-05 | 6.549258e-05 | 1.458079e-05 | 0.00235314 | 0.0006361077 | 0.936166 | 2.648538 | 0.1431435 | 0.3401807 | 9.371095 | 0.03537436 | 0.0003411858 | 0.0001102867 | 1.753016e-05 | 0.002304402 | 2.288202 | 0.2826542 | 2.700697 | 0.0004724732 | 0.001378227 | 0.4990001 | 42.74925 | 0.01460478 | 0.0002868613 | 1.317964 | 3.139555 | 0.05034696 | 8.622435e-05 | 0.0001745302 | 0.0002657393 | 0.000113722 | 0.07255263 | 5.441703e-05 | 0.0002357225 | 0.3657114 | 30.32509 | 3.905961 | 16.39791 | 30.71804 | 1.527732 | 10.65499 | 6.181175 | 0.8519341 | 3.14748 | 5.519991 | 0.01135992 | 22.98886 | 6.419231 | 1.77117 | 3.931034 | 23.76086 | 1.942444 | 2.889176 | 1.289437 | 0.2258454 | 2.640061 | 1.286681 | 0.03787903 | 7.182712 | 134.4491 | 1.54344 | 130.9815 | 0.5107386 | 0.8231222 | 7882.821
Freshwater ecotoxicity | kg 1,4-DCB | 4.396844 | 8.099798e-09 | 0.2723044 | 0.1667382 | 0.006021997 | 0.000196307 | 0.004603607 | 0.002872833 | 0.4139071 | 0.1885076 | 0.0113547 | 0.8884838 | 2.459172e-06 | 0.00167902 | 0.0186634 | 0.04785115 | 0.01549058 | 0.2695956 | 0.0007746637 | 0.0003475379 | 6.950574e-06 | 3.943553e-06 | 4.49041e-05 | 1.201065e-05 | 3.126181e-06 | 0.01637413 | 0.0004485198 | 0.09357788 | 0.001482982 | 0.001854551 | 0.00114536 | 3.644657e-05 | 9.630027e-05 | 0.0009653685 | 0.006369695 | 0.021824 | 0.0008735643 | 0.001821944 | 0.009282175 | 8.767028e-08 | 6.742118e-08 | 6.066292e-08 | 1.623165e-05 | 3.273098e-06 | 0.004499431 | 0.02057577 | 0.0006781396 | 0.0008148657 | 0.02874096 | 0.0003820045 | 4.09862e-07 | 5.946958e-07 | 1.502701e-07 | 1.224138e-05 | 0.01757672 | 0.0005313936 | 0.02344447 | 1.131758e-06 | 1.048318e-06 | 0.002493214 | 0.2640413 | 9.59582e-05 | 1.433279e-06 | 0.008659454 | 0.008958191 | 0.0003712858 | 2.168911e-07 | 8.96982e-07 | 1.300806e-06 | 1.377157e-06 | 0.0002736487 | 1.158152e-07 | 1.960074e-06 | 0.002027764 | 0.03092264 | 0.003982928 | 0.01672103 | 0.03132334 | 0.001557836 | 0.01086495 | 0.006302975 | 0.0008687214 | 0.003209501 | 0.005628762 | 1.246912e-05 | 0.02344185 | 0.006545722 | 0.001806071 | 0.004008494 | 0.02422907 | 0.00198072 | 0.002946107 | 0.001314846 | 0.0002302957 | 0.002692083 | 0.001312035 | 4.15776e-05 | 0.02202631 | 0.8881662 | 0.001504639 | 0.1075556 | 0.0006164283 | 0.00316644 | 0.3420383
Marine ecotoxicity | kg 1,4-DCB | 10.07422 | 3.662517e-07 | 0.3668201 | 0.2355859 | 0.009197698 | 0.0002698588 | 0.006868063 | 0.004257652 | 0.5946849 | 0.2621648 | 0.01747793 | 1.324648 | 4.525375e-06 | 0.002463234 | 0.02575878 | 0.1346107 | 0.02199112 | 0.3827301 | 0.001379213 | 0.0006533409 | 1.237481e-05 | 6.691224e-06 | 9.558009e-05 | 1.811501e-05 | 4.602906e-06 | 0.02450777 | 0.0008154607 | 0.1352486 | 0.002440498 | 0.003488762 | 0.001571645 | 6.721589e-05 | 0.0001524934 | 0.001397397 | 0.01042915 | 0.03129515 | 0.001194764 | 0.002316814 | 0.01478927 | 1.22811e-07 | 1.249812e-07 | 9.261602e-08 | 2.332098e-05 | 4.730625e-06 | 0.006627927 | 0.02929988 | 0.0009969471 | 0.001359699 | 0.04394735 | 0.0005048381 | 7.542292e-07 | 8.753296e-07 | 2.068447e-07 | 1.812181e-05 | 0.02501941 | 0.0009460942 | 0.03226404 | 1.888471e-06 | 2.816632e-06 | 0.003440757 | 0.4033615 | 0.0001458863 | 1.977996e-06 | 0.01316506 | 0.0152414 | 0.0005318118 | 3.662194e-07 | 1.34516e-06 | 1.953412e-06 | 1.798858e-06 | 0.0004214291 | 2.028883e-07 | 2.720479e-06 | 0.00304759 | 0.06668668 | 0.008589442 | 0.03605999 | 0.06755081 | 0.003359574 | 0.02343096 | 0.01359277 | 0.001873454 | 0.006921497 | 0.01213879 | 2.61912e-05 | 0.05055388 | 0.01411627 | 0.003894909 | 0.008644577 | 0.05225155 | 0.00427155 | 0.00635347 | 0.00283555 | 0.0004966476 | 0.005805651 | 0.002829489 | 8.733312e-05 | 0.03585176 | 1.292943 | 0.003686164 | 0.2857009 | 0.001343787 | 0.00504283 | 3.855473
Human carcinogenic toxicity | kg 1,4-DCB | 27.7752 | 7.37199e-07 | 0.5697685 | 0.4834516 | 0.01536024 | 0.0005261303 | 0.01407649 | 0.0123462 | 1.518514 | 0.5368724 | 0.0538355 | 2.282116 | 1.072605e-05 | 0.006835751 | 0.05421012 | 2.956524 | 0.3385564 | 5.892184 | 0.00505875 | 0.002857818 | 4.538901e-05 | 4.692165e-05 | 0.0002242441 | 6.895464e-05 | 1.232631e-05 | 0.06682049 | 0.003127399 | 0.3263602 | 0.00479871 | 0.01485937 | 0.00252973 | 0.0001445547 | 0.0004743208 | 0.003243779 | 0.01605197 | 0.15716 | 0.0005442306 | 0.0007091724 | 0.00120826 | 2.336859e-07 | 3.05941e-07 | 2.560913e-07 | 5.954959e-05 | 1.141519e-05 | 0.01454343 | 0.06019369 | 0.002513656 | 0.003145071 | 0.08395602 | 0.000337501 | 1.787675e-06 | 2.468777e-06 | 3.08856e-07 | 4.611476e-05 | 0.05609493 | 0.003470135 | 0.07160053 | 4.368154e-06 | 1.800344e-05 | 0.006852328 | 1.142101 | 0.0004107497 | 3.939213e-06 | 0.03706685 | 0.06194188 | 0.00112266 | 1.312212e-06 | 3.852537e-06 | 5.220085e-06 | 1.540604e-06 | 0.001188736 | 7.958192e-07 | 5.510697e-06 | 0.009217706 | 0.2218103 | 0.02856982 | 0.1199411 | 0.2246845 | 0.01117446 | 0.07793501 | 0.04521167 | 0.006231399 | 0.02302197 | 0.04037549 | 9.217428e-05 | 0.16815 | 0.04695291 | 0.01295507 | 0.0287532 | 0.1737968 | 0.01420784 | 0.02113263 | 0.009431477 | 0.001651927 | 0.0193105 | 0.009411318 | 0.00030735 | 0.1341864 | 2.170378 | 0.02226291 | 2.146338 | 0.008306107 | 0.01783107 | 5.073326
Human non-carcinogenic toxicity | kg 1,4-DCB | 486.7637 | 5.822463e-09 | 7.263037 | 3.240253 | 0.1505033 | 0.004786511 | 0.1111044 | 0.09285387 | 9.735966 | 3.744723 | 0.2886831 | 23.78752 | 5.514556e-05 | 0.03595047 | 0.3288772 | 0.3330721 | 0.2858588 | 4.975043 | 0.02476908 | 0.007042117 | 0.0002222375 | 8.999323e-05 | 0.001145349 | 0.0004877577 | 5.565931e-05 | 0.2533263 | 0.01435887 | 1.944179 | 0.02877685 | 0.03922443 | 0.02449032 | 0.0006844835 | 0.002941104 | 0.0232479 | 0.1434171 | 0.4175225 | 0.02889603 | 0.07708515 | 0.1653623 | 1.652691e-06 | 1.352163e-06 | 1.132484e-06 | 0.0003818026 | 6.800206e-05 | 0.09027781 | 0.4225408 | 0.01116122 | 0.01758573 | 0.610621 | 0.008855474 | 9.190926e-06 | 1.59514e-05 | 3.021043e-06 | 0.0002424549 | 0.4463042 | 0.01699077 | 0.3942325 | 2.442463e-05 | 2.363658e-05 | 0.04514118 | 9.244679 | 0.003388183 | 2.595041e-05 | 0.3057562 | 0.2250228 | 0.009772358 | 3.926825e-06 | 2.185954e-05 | 3.5329e-05 | 2.702552e-05 | 0.005351149 | 3.203757e-06 | 3.722957e-05 | 0.04534719 | 0.9122062 | 0.1174949 | 0.4932641 | 0.9240266 | 0.04595557 | 0.3205118 | 0.1859354 | 0.02562695 | 0.09467906 | 0.1660463 | 0.0003626464 | 0.6915258 | 0.1930963 | 0.0532784 | 0.1182491 | 0.7147483 | 0.05843048 | 0.08690903 | 0.03878744 | 0.006793636 | 0.07941542 | 0.03870454 | 0.001209224 | 0.4124087 | 17.08366 | 0.0317823 | 1.542874 | 0.01134159 | 0.2775381 | 392.5573
Land use | m2a crop eq | 3.494404 | 0 | 0.04465893 | 0.07067913 | 0.001576354 | 0.001490159 | 0.003902246 | 0.00163738 | 0.187179 | 0.1178887 | 0.01101334 | 0.8005735 | 1.279829e-06 | 0.0008234682 | 0.005983369 | 0.005102341 | 0.00192681 | 0.03353391 | 0.004633178 | 0.001790197 | 4.157061e-05 | 2.886772e-06 | 6.202572e-05 | 0.0001834782 | 1.620271e-06 | 0.005322221 | 0.09897391 | 0.03724776 | 0.0005322094 | 0.01098529 | 0.0004492732 | 1.73258e-05 | 0.005436821 | 0.1067657 | 0.009150723 | 0.006534914 | 4.951023e-05 | 0.0001027408 | 0.000483842 | 2.576765e-08 | 3.519974e-08 | 3.871601e-08 | 7.340351e-06 | 1.302825e-06 | 0.002283518 | 0.01070583 | 0.0002324745 | 0.0003740114 | 0.01155778 | 0.0001082205 | 2.133049e-07 | 3.129864e-07 | 4.660832e-08 | 6.274711e-06 | 0.007625411 | 0.003178206 | 0.006142501 | 5.194603e-07 | 3.553664e-06 | 0.0009552568 | 0.1947191 | 6.924316e-05 | 5.491505e-07 | 0.006248637 | 0.006638008 | 0.0002034016 | 1.987397e-07 | 6.361055e-07 | 1.191241e-06 | 4.524819e-07 | 0.0001859676 | 1.344618e-07 | 9.626194e-07 | 0.001324193 | 0.04748873 | 0.006116688 | 0.02567893 | 0.04810408 | 0.00239241 | 0.01668559 | 0.009679646 | 0.001334119 | 0.004928916 | 0.008644239 | 1.83202e-05 | 0.03600028 | 0.01005244 | 0.002773631 | 0.006155951 | 0.03720922 | 0.003041844 | 0.004524415 | 0.002019243 | 0.0003536712 | 0.004134303 | 0.002014927 | 6.108771e-05 | 0.01282779 | 1.163923 | 0.004135411 | 0.125418 | -0.006947472 | 0.0009955135 | 0.08532644
Mineral resource scarcity | kg Cu eq | 0.4468848 | 0.005931231 | 0.04149184 | 0.0112922 | 0.0004062832 | 2.144637e-05 | 0.0002899399 | 0.0001771305 | 0.02559241 | 0.0139057 | 0.006267468 | 0.03506348 | 1.897631e-07 | 0.0001176593 | 0.001371169 | 0.008425465 | 0.006869431 | 0.1195545 | 6.062863e-05 | 3.694215e-05 | 5.439828e-07 | 2.850613e-07 | 1.097995e-05 | 0.0005322974 | 2.654353e-07 | 0.001844006 | 3.927209e-05 | 0.03347289 | 0.0001100821 | 0.000191845 | 0.0004938442 | 2.895719e-06 | 0.0004666781 | 0.0002518422 | 0.0008541315 | 0.001203413 | 8.810975e-05 | 0.001303391 | 0.0009426457 | 6.170608e-09 | 5.447558e-09 | 4.988326e-09 | 1.003624e-06 | 1.17079e-06 | 0.0003069539 | 0.001247339 | 6.410004e-05 | 5.934488e-05 | 0.03395349 | 2.468911e-05 | 3.162719e-08 | 4.027123e-08 | 2.833317e-08 | 9.300198e-07 | 0.001652043 | 4.158923e-05 | 0.001637065 | 8.242344e-08 | 2.195903e-07 | 0.0001728193 | 0.009066329 | 3.166435e-06 | 9.9349e-08 | 0.0002857452 | 0.0007849722 | 0.0003598383 | 2.235141e-08 | 6.327814e-08 | 8.720299e-08 | 9.527321e-08 | 2.560797e-05 | 9.499061e-06 | 1.380476e-07 | 0.0001520878 | 0.003002546 | 0.0003867368 | 0.001623589 | 0.003041453 | 0.0001512637 | 0.001054971 | 0.0006120102 | 8.435166e-05 | 0.0003116382 | 0.000546545 | 1.196718e-06 | 0.002276172 | 0.0006355806 | 0.000175367 | 0.0003892193 | 0.002352609 | 0.0001923252 | 0.0002860629 | 0.0001276697 | 2.23614e-05 | 0.0002613975 | 0.0001273968 | 3.99039e-06 | 0.0022064 | 0.03134001 | 0.0002927556 | 0.02443615 | 0.0001005027 | 0.0002529224 | 0.00205437
Fossil resource scarcity | kg oil eq | 7.13613 | 0 | 0.09353409 | 0.1392917 | 0.001771333 | 0.0002061162 | 0.006781102 | 0.01010739 | 0.967771 | 0.2062546 | 0.03557027 | 1.998002 | 5.651895e-06 | 0.003795821 | 0.007930862 | 0.03341732 | 0.01760268 | 0.3063544 | 0.002894255 | 0.000219843 | 2.596835e-05 | 7.370643e-06 | 0.0001015349 | 6.863684e-05 | 1.885404e-06 | 0.00726173 | 0.001778195 | 0.09277369 | 0.002205652 | 0.001212496 | 0.001442669 | 4.204073e-05 | 0.0003787422 | 0.001943047 | 0.008905624 | 0.01257091 | 9.928423e-05 | 0.0001899627 | 0.0005546625 | 4.107373e-08 | 1.007464e-07 | 4.973362e-08 | 3.79518e-05 | 3.24497e-06 | 0.00449422 | 0.02401117 | 0.0003467814 | 0.001771559 | 0.04586606 | 0.002843225 | 9.419825e-07 | 1.60348e-06 | 1.450482e-07 | 1.329645e-05 | 0.05137924 | 0.001985363 | 0.01908919 | 2.460498e-06 | 1.658136e-06 | 0.001749557 | 1.508775 | 0.0005619281 | 1.005771e-06 | 0.05070949 | 0.02797865 | 0.0004004673 | 1.65619e-07 | 2.460869e-06 | 3.738916e-06 | 1.025219e-05 | 0.0002513823 | 2.774209e-07 | 1.874166e-06 | 0.003171093 | 0.020415 | 0.002629512 | 0.01103916 | 0.02067954 | 0.001028477 | 0.007172992 | 0.004161197 | 0.0005735262 | 0.002118899 | 0.003716085 | 7.933961e-06 | 0.01547621 | 0.004321458 | 0.00119236 | 0.002646391 | 0.01599593 | 0.001307663 | 0.001945007 | 0.0008680555 | 0.0001520402 | 0.001777302 | 0.0008662 | 2.645536e-05 | 0.02844092 | 0.9349032 | 0.00179858 | 0.09881446 | 0.0006285087 | 0.001925699 | 0.2409607
Water consumption | m3 | 2.34976 | 0 | 0.0568077 | 0.03680706 | 0.005624623 | 6.594254e-05 | 0.005957858 | 0.001163165 | 0.1109384 | 0.05797682 | 0.00161819 | 1.053404 | 6.243346e-07 | 0.0002411139 | 0.002035292 | 0.001344096 | 0.0004388243 | 0.007637231 | 0.0008261305 | 0.0002456085 | 7.412354e-06 | 2.861299e-05 | 1.931038e-05 | 1.747766e-05 | 2.494382e-07 | 0.01721056 | 0.001357762 | 0.02100467 | 0.0002865101 | 0.001300603 | 0.0002716334 | 4.124878e-06 | 1.572568e-05 | 0.0001689098 | 0.001091504 | 0.01695733 | 2.556053e-05 | 3.014288e-05 | 3.768554e-05 | 2.620839e-08 | 7.156919e-09 | 1.605281e-08 | 4.350527e-06 | 7.346858e-07 | 0.0008851527 | 0.003956369 | 0.0008324563 | 0.0002428036 | -0.006709966 | 9.214776e-05 | 1.040558e-07 | 2.342483e-07 | 2.530313e-08 | 2.305753e-06 | 0.003454255 | 0.0005666982 | 0.001587273 | 3.372273e-07 | 2.972182e-07 | 0.0003433974 | 0.2679045 | 9.87914e-05 | 1.974096e-07 | 0.008915128 | 0.001445537 | 0.0001074476 | 5.969084e-08 | 7.311209e-07 | 9.427724e-07 | 4.374095e-07 | 4.778279e-05 | 1.505515e-08 | 1.442828e-07 | 0.09046409 | 0.002350869 | 0.0003027988 | 0.001271203 | 0.002381331 | 0.0001184332 | 0.0008259987 | 0.0004791785 | 6.604384e-05 | 0.0002439997 | 0.000427922 | 1.058741e-06 | 0.001782148 | 0.0004976331 | 0.000137305 | 0.0003047425 | 0.001841995 | 0.0001505826 | 0.0002239753 | 9.996005e-05 | 1.750804e-05 | 0.0002046634 | 9.974639e-05 | 3.530314e-06 | 0.001595632 | 0.6043546 | 0.0003340141 | 0.01756419 | 0.001468969 | -0.08265118 | 0.01604785
Impact category | Unit | Total | Plant & movement emissions | Nitric acid | Hydrochloric acid | Sulfuric acid | Ascorbic acid | Formic acid | Acetic acid | Sodium hydroxide (caustic soda in pearls) | Soda ash (Sodium carbonate) | Borax | Oxygen liquid | Methyl orange | Big-bags (PP) | Sodium chloride | Casting ladle (siviera di colata) | Alukor (Al2O3) | Refractory + COMPAC (Al2O3) | Refractory + COMPAC (SiO2) | Refractory + COMPAC (CaO) | Divasil (SiO2) | Divasil (water) | Concrete | Zirkofluid (Zr) | Zirkofluid (EtOH, solvent) | Ammonia | Activated carbons | sodium metabisulfite | Ammonium chloride | Lime hydrated | Manganese dioxide | Acetone | Potassium nitrate | Potassium chloride | Sodium sulfide | Hydrogen peroxide | Indium | Tin dioxide | Silver nitrate | Heptadecafluorooctanesulfonic acid | dichloromaleic anhydride | Benzene tetracarboxylic acid | Sodium hydroxide | Potassium iodide | Sodium thiosulfate | Sodium hypochlorite | Urea | Ethylenediamine | Dimethylcarbamate | Oxalic acid | Dimethylglyoxime | Polyvinyl alcohol | Chromium (iii) potassium sulfate | Sodium formate | Sodium tetrahydridoborate | Silica sand | Iron (III) chloride | Ethylenediammine dichloride | Hydrogen | Carbon dioxide | Nitrogen | Argon (iron welding mixture) | Carbon dioxide (iron welding mixture) | Argon | Helium | Varnish | Diluent (xylene) | Diluent (isobutanol) | Diluent (3-methyl-1-butyl acetate) | Diluent (1-methoxy-2-propanol) | Lubricating oil + fats and lubricating spray | Graphite spray | Vaseline | Water plant | Waste transportation to Waste manager_1 | Waste transportation to Waste manager_2 | Waste transportation to Waste manager_3 | Waste transportation to Waste manager_4 | Waste transportation to Waste manager_5 | Waste transportation to Waste manager_6 | Waste transportation to Waste manager_7 | Waste transportation to Waste manager_8 | Waste transportation to Waste manager_9 | Waste transportation to Waste manager_10 | Waste transportation to Waste manager_11 | Waste transportation to Waste manager_12 | Waste transportation from Waste manager_1 to final treatment plant | Waste transportation from Waste manager_2 to final treatment plant | Waste transportation from Waste manager_3 to final treatment plant | Waste transportation from Waste manager_4 to final treatment plant | Waste transportation from Waste manager_5 to final treatment plant | Waste transportation from Waste manager_6 to final treatment plant | Waste transportation from Waste manager_7 to final treatment plant | Waste transportation from Waste manager_8 to final treatment plant | Waste transportation from Waste manager_9 to final treatment plant | Waste transportation from Waste manager_10 to final treatment plant | Waste transportation from Waste manager_11 to final treatment plant | GPL consumption | Electricity consumption | Diesel consumption | Natural gas consumption | Inert landfill disposal (CER 100808) | Wastewater treatmet (CER 110112 + CER 161002 + CER 060314) | Waste treatmet (CER 110109)
Global warming | % | 100% | 23.01% | 8.323% | 1.328% | 0.02547% | 0.00251% | 0.07078% | 0.06696% | 5.547% | 1.236% | 0.3443% | 12.09% | 5.216e-05% | 0.03038% | 0.07127% | 0.2347% | 0.1057% | 1.839% | 0.02358% | 0.1413% | 0.0002116% | 4.903e-05% | 0.001598% | 0.0002917% | 4.707e-05% | 0.6215% | 0.09222% | 0.8175% | 0.01917% | 0.7136% | 0.01115% | 0.0006505% | 0.003064% | 0.01839% | 0.05816% | 0.3045% | 0.0006738% | 0.001301% | 0.004056% | 3.804e-07% | 1.802e-06% | 1.152e-06% | 0.0002175% | 2.86e-05% | 0.05636% | 0.1633% | 0.01093% | 0.01546% | 0.3586% | 0.009159% | 8.693e-06% | 1.193e-05% | 9.468e-07% | 0.0001873% | 0.2914% | 0.01618% | 0.115% | 2.147e-05% | 0.0001188% | 0.0332% | 7.528% | 0.002771% | 1.909e-05% | 0.25% | 0.2568% | 0.003781% | 7.44e-06% | 2.094e-05% | 3.073e-05% | 1.835e-05% | 0.004746% | 2.645e-06% | 2.647e-05% | 0.02077% | 0.8866% | 0.1142% | 0.4794% | 0.8981% | 0.04466% | 0.3115% | 0.1807% | 0.02491% | 0.09202% | 0.1614% | 0.0003925% | 0.6721% | 0.1877% | 0.05178% | 0.1149% | 0.6947% | 0.05679% | 0.08447% | 0.0377% | 0.006603% | 0.07719% | 0.03762% | 0.001309% | 0.4073% | 16.77% | 0.1252% | 9.546% | 0.04033% | 0.02569% | 1.575%
Stratospheric ozone depletion | % | 100% | 0% | 86.78% | 0.3648% | 0.003499% | 0.002614% | 0.01399% | 0.005488% | 0.9841% | 0.1272% | 0.04001% | 2.612% | 4.064e-06% | 0.002469% | 0.01148% | 0.01383% | 0.008325% | 0.1449% | 0.002374% | 0.001858% | 2.13e-05% | 2.338e-05% | 7.743e-05% | 6.163e-05% | 3.215e-06% | 0.02664% | 0.1318% | 1.199% | 0.001624% | 0.009918% | 0.001193% | 4.592e-05% | 0.0003001% | 0.001695% | 0.007318% | 0.02166% | 0.0001509% | 0.0003625% | 0.001222% | 7.507e-08% | 1.058e-07% | 1.158e-07% | 3.859e-05% | 4.193e-05% | 0.006528% | 0.03347% | 0.0007197% | 0.001277% | 0.1645% | 0.03159% | 6.774e-07% | 9.88e-07% | 1.265e-07% | 1.737e-05% | 0.03311% | 0.001629% | 0.01477% | 1.773e-06% | 1.16e-05% | 0.002239% | 0.9295% | 0.0003402% | 1.287e-06% | 0.0307% | 0.02752% | 0.0003978% | 6.469e-07% | 1.644e-06% | 2.536e-06% | 4.18e-06% | 0.0004619% | 3.7e-07% | 1.498e-06% | 0.00876% | 0.155% | 0.01996% | 0.08379% | 0.157% | 0.007806% | 0.05445% | 0.03158% | 0.004353% | 0.01608% | 0.02821% | 6.898e-05% | 3.009e-07% | 0.0328% | 0.00905% | 0.02009% | 0.1214% | 0.009926% | 0.01476% | 0.006589% | 0.001154% | 0.01349% | 0.006575% | 0.00023% | 0.03538% | 4.358% | 0.01138% | 0.6888% | 0.00446% | 0.03976% | 0.139%
Ionizing radiation | % | 100% | 0% | 0.5363% | 2.132% | 0.02482% | 0.0009019% | 0.1207% | 0.03411% | 4.753% | 0.4121% | 0.1345% | 62.04% | 1.451e-05% | 0.01152% | 0.1376% | 0.057% | 0.01532% | 0.2666% | 0.002714% | 0.01134% | 2.435e-05% | 0.0002119% | 0.0001655% | 7.725e-05% | 1.544e-05% | 0.1191% | 0.003797% | 0.3329% | 0.00717% | 0.05466% | 0.007862% | 0.0002367% | 0.0004826% | 0.007699% | 0.02923% | 0.2208% | 0.001049% | 0.000839% | 0.002624% | 7.145e-07% | 6.539e-07% | 9.252e-07% | 0.0001864% | 1.164e-05% | 0.06576% | 0.3626% | 0.003322% | 0.006275% | 0.1834% | 0.001549% | 2.419e-06% | 5.862e-06% | 6.165e-07% | 0.0001361% | 0.2017% | 0.001862% | 0.07352% | 8.715e-06% | 9.011e-06% | 0.03295% | 8.591% | 0.003063% | 1.894e-05% | 0.2765% | 0.1385% | 0.003519% | 1.604e-06% | 9.71e-06% | 1.219e-05% | 1.343e-05% | 0.003259% | 1.348e-06% | 3.716e-06% | 0.08347% | 0.1238% | 0.01595% | 0.06695% | 0.1254% | 0.006238% | 0.0435% | 0.02524% | 0.003478% | 0.01285% | 0.02254% | 6.527e-05% | 0.01067% | 0.02621% | 0.007232% | 0.01605% | 0.09702% | 0.007931% | 0.0118% | 0.005265% | 0.0009221% | 0.01078% | 0.005254% | 0.0002176% | 0.09809% | 16.54% | 0.02281% | 0.5058% | 0.006234% | 0.03343% | 0.5588%
Ozone formation, Human health | % | 100% | 25.31% | 7.934% | 1.199% | 0.0381% | 0.002658% | 0.06485% | 0.06611% | 7.001% | 1.852% | 0.5119% | 10.85% | 5.05e-05% | 0.03276% | 0.1127% | 0.2576% | 0.1839% | 3.2% | 0.04904% | 0.04726% | 0.00044% | 4.318e-05% | 0.002136% | 0.0006854% | 5.298e-05% | 0.2815% | 0.05881% | 0.8314% | 0.01786% | 0.2443% | 0.01379% | 0.0006509% | 0.004935% | 0.02613% | 0.08033% | 0.179% | 0.001836% | 0.004378% | 0.01935% | 4.237e-07% | 1.473e-06% | 1.238e-06% | 0.0002746% | 2.908e-05% | 0.05026% | 0.1595% | 0.008972% | 0.01387% | 0.3638% | 0.1183% | 8.417e-06% | 1.263e-05% | 1.44e-06% | 0.0002161% | 0.3257% | 0.03364% | 0.1594% | 1.926e-05% | 0.0001389% | 0.01539% | 8.595% | 0.003104% | 8.848e-06% | 0.2801% | 0.3002% | 0.004148% | 7.751e-06% | 2.063e-05% | 3.196e-05% | 2.191e-05% | 0.01054% | 6.675e-06% | 5.058e-05% | 0.01919% | 0.6809% | 0.0877% | 0.3682% | 0.6897% | 0.0343% | 0.2392% | 0.1388% | 0.01913% | 0.07067% | 0.1239% | 0.0002822% | 0.001049% | 0.1441% | 0.03977% | 0.08826% | 0.5335% | 0.04361% | 0.06487% | 0.02895% | 0.005071% | 0.05928% | 0.02889% | 0.000941% | 0.5229% | 13.05% | 0.1593% | 9.476% | 0.1453% | 0.02934% | 1.675%
Fine particulate matter formation | % | 100% | 4.815% | 2.652% | 1% | 0.26% | 0.002018% | 0.03233% | 0.03792% | 4.478% | 1.364% | 0.2119% | 7.302% | 2.443e-05% | 0.01561% | 0.05788% | 0.1419% | 0.1019% | 1.773% | 0.01909% | 0.01289% | 0.0001713% | 2.842e-05% | 0.000623% | 0.000264% | 1.609e-05% | 0.08326% | 0.02046% | 0.7246% | 0.01052% | 0.06617% | 0.0094% | 0.0002642% | 0.004133% | 0.01873% | 0.04633% | 0.07644% | 0.0006681% | 0.005997% | 0.005836% | 1.165e-06% | 6.108e-07% | 4.848e-07% | 0.0001756% | 2.535e-05% | 0.1009% | 0.08891% | 0.003604% | 0.007797% | 0.2609% | 0.01947% | 4.072e-06% | 6.577e-06% | 1.47e-06% | 7.38e-05% | 0.224% | 0.0131% | 0.1058% | 1.083e-05% | 6.024e-05% | 0.009165% | 6.149% | 0.002277% | 5.268e-06% | 0.2055% | 0.1416% | 0.004532% | 2.99e-06% | 1.043e-05% | 1.73e-05% | 1.238e-05% | 0.002172% | 2.269e-06% | 2.139e-05% | 0.0127% | 0.2557% | 0.03293% | 0.1382% | 0.259% | 0.01288% | 0.08983% | 0.05211% | 0.007182% | 0.02654% | 0.04654% | 0.000102% | 0.0004568% | 0.05412% | 0.01493% | 0.03314% | 0.2003% | 0.01638% | 0.02436% | 0.01087% | 0.001904% | 0.02226% | 0.01085% | 0.0003402% | 0.1922% | 5.932% | 0.04728% | 1.641% | 0.02767% | 0.01261% | 57.94%
Ozone formation, Terrestrial ecosystems | % | 100% | 42.03% | 5.849% | 0.9153% | 0.02886% | 0.002017% | 0.05136% | 0.05184% | 5.179% | 1.366% | 0.3841% | 8.108% | 4.083e-05% | 0.02596% | 0.08438% | 0.191% | 0.1351% | 2.352% | 0.03642% | 0.03844% | 0.0003268% | 3.226e-05% | 0.001585% | 0.0005033% | 4.717e-05% | 0.2267% | 0.05536% | 0.6215% | 0.01343% | 0.1983% | 0.01022% | 0.0005507% | 0.003668% | 0.01938% | 0.05952% | 0.1454% | 0.001388% | 0.003236% | 0.0142% | 3.206e-07% | 1.244e-06% | 1.081e-06% | 0.0002031% | 2.174e-05% | 0.039% | 0.1194% | 0.007236% | 0.01078% | 0.2801% | 0.08569% | 6.805e-06% | 1.008e-05% | 1.069e-06% | 0.0001803% | 0.2429% | 0.02498% | 0.1182% | 1.497e-05% | 0.0001262% | 0.01179% | 6.326% | 0.002283% | 6.776e-06% | 0.206% | 0.2474% | 0.003235% | 6.879e-06% | 1.67e-05% | 2.522e-05% | 1.693e-05% | 0.0106% | 4.96e-06% | 3.813e-05% | 0.01435% | 0.5614% | 0.07231% | 0.3036% | 0.5687% | 0.02828% | 0.1973% | 0.1144% | 0.01577% | 0.05827% | 0.1022% | 0.0002341% | 0.001198% | 0.1188% | 0.03279% | 0.07278% | 0.4399% | 0.03596% | 0.05349% | 0.02387% | 0.004181% | 0.04888% | 0.02382% | 0.0007805% | 0.4421% | 10.15% | 0.1478% | 8.625% | 0.1119% | 0.02193% | 1.242%
Terrestrial acidification | % | 100% | 22.7% | 3.077% | 0.7479% | 0.2344% | 0.001422% | 0.02292% | 0.01943% | 2.215% | 1.212% | 0.1091% | 4.761% | 1.451e-05% | 0.008482% | 0.03962% | 0.0654% | 0.07482% | 1.302% | 0.0126% | 0.009233% | 0.000113% | 1.809e-05% | 0.0003854% | 0.0001915% | 1.094e-05% | 0.05918% | 0.007322% | 0.5336% | 0.006786% | 0.0473% | 0.005943% | 0.0001698% | 0.001352% | 0.007019% | 0.03227% | 0.05288% | 0.0005119% | 0.001088% | 0.003734% | 1.006e-06% | 3.511e-07% | 3.436e-07% | 8.686e-05% | 1.866e-05% | 0.08703% | 0.05721% | 0.003116% | 0.004668% | 0.1653% | 0.01624% | 2.418e-06% | 3.424e-06% | 1.062e-06% | 4.809e-05% | 0.1111% | 0.008642% | 0.05686% | 6.483e-06% | 4.467e-05% | 0.006184% | 2.727% | 0.001002% | 3.555e-06% | 0.09044% | 0.06764% | 0.003621% | 2.206e-06% | 5.91e-06% | 1.054e-05% | 6.611e-06% | 0.001446% | 1.326e-06% | 1.625e-05% | 0.00795% | 0.13% | 0.01675% | 0.0703% | 0.1317% | 0.00655% | 0.04568% | 0.0265% | 0.003653% | 0.01349% | 0.02367% | 5.454e-05% | 0.0008729% | 0.02752% | 0.007594% | 0.01685% | 0.1019% | 0.008328% | 0.01239% | 0.005528% | 0.0009683% | 0.01132% | 0.005516% | 0.0001819% | 0.1137% | 4.441% | 0.03398% | 1.007% | 0.01468% | 0.008586% | 52.83%
Freshwater eutrophication | % | 100% | 0% | 1.837% | 2.548% | 0.03879% | 0.002778% | 0.1093% | 0.08733% | 10.27% | 2.353% | 0.3464% | 37.6% | 5.127e-05% | 0.03386% | 0.1797% | 0.2624% | 0.2025% | 3.524% | 0.02076% | 0.005259% | 0.0001862% | 0.002891% | 0.0007749% | 0.0008178% | 6.369e-05% | 0.1434% | 0.02078% | 1.346% | 0.02198% | 0.03028% | 0.01635% | 0.0006536% | 0.003463% | 0.02289% | 0.1169% | 0.2819% | 0.00299% | 0.009822% | 0.03578% | 8.573e-07% | 1.257e-06% | 9.247e-07% | 0.0004027% | 4.709e-05% | 0.07956% | 0.4375% | 0.005807% | 0.01734% | 1.034% | 0.005678% | 8.545e-06% | 1.639e-05% | 1.713e-06% | 0.0001942% | 0.536% | 0.01424% | 0.2369% | 2.409e-05% | 2.144e-05% | 0.03168% | 14.48% | 0.005341% | 1.821e-05% | 0.482% | 0.2807% | 0.007166% | 2.536e-06% | 2.375e-05% | 3.671e-05% | 3.844e-05% | 0.003819% | 2.714e-06% | 2.092e-05% | 0.05884% | 0.2478% | 0.03192% | 0.134% | 0.251% | 0.01248% | 0.08707% | 0.05051% | 0.006962% | 0.02572% | 0.04511% | 0.0001054% | 5.85e-05% | 0.05246% | 0.01447% | 0.03212% | 0.1942% | 0.01587% | 0.02361% | 0.01054% | 0.001846% | 0.02157% | 0.01051% | 0.0003515% | 0.3058% | 15.23% | 0.02826% | 1.388% | 0.007878% | 0.5342% | 1.856%
Marine eutrophication | % | 100% | 0% | 0.9041% | 2.573% | 0.02308% | 0.08395% | 0.09957% | 0.04644% | 7.579% | 1.417% | 0.2183% | 31.34% | 3.218e-05% | 0.02111% | 0.3596% | 0.1425% | 0.05803% | 1.01% | 0.01335% | 0.01361% | 0.0001198% | 0.003705% | 0.0005634% | 0.0004585% | 3.126e-05% | 0.1911% | 0.07106% | 1.296% | 0.4651% | 0.07263% | 0.008222% | 0.0003497% | 0.001899% | 0.01181% | 0.2647% | 0.4174% | 0.001362% | 0.001388% | 0.007088% | 6.246e-07% | 8.846e-07% | 9.237e-07% | 0.0002972% | 4.535e-05% | 0.07056% | 0.4498% | 0.01346% | 0.2328% | 1.673% | 0.00368% | 5.364e-06% | 9.151e-06% | 1.02e-06% | 0.000181% | 0.2586% | 0.009159% | 0.1457% | 0.0003234% | 5.114e-05% | 0.06701% | 7.876% | 0.002872% | 3.852e-05% | 0.2591% | 0.2079% | 0.006549% | 3.967e-06% | 1.44e-05% | 2.218e-05% | 1.573e-05% | 0.003858% | 1.794e-06% | 1.546e-05% | 0.04908% | 0.2735% | 0.03522% | 0.1479% | 0.277% | 0.01378% | 0.09608% | 0.05574% | 0.007682% | 0.02838% | 0.04978% | 0.0001244% | 6.918e-06% | 0.05788% | 0.01597% | 0.03545% | 0.2143% | 0.01752% | 0.02605% | 0.01163% | 0.002037% | 0.02381% | 0.0116% | 0.0004147% | 0.2898% | 25.46% | 0.08101% | 2.681% | 0.01506% | 8.704% | 1.115%
Terrestrial ecotoxicity | % | 100% | 1.646e-08% | 0.2633% | 0.2583% | 0.02379% | 0.0002993% | 0.008759% | 0.006208% | 0.6841% | 0.2688% | 0.0295% | 1.412% | 2.334e-05% | 0.003507% | 0.02438% | 0.72% | 0.007668% | 0.1334% | 0.004698% | 0.002236% | 4.215e-05% | 1.483e-05% | 0.000418% | 2.2e-05% | 6.717e-06% | 0.04069% | 0.0029% | 0.2073% | 0.007159% | 0.01209% | 0.00155% | 0.0004305% | 0.0003403% | 0.001771% | 0.03021% | 0.03189% | 0.0004642% | 0.0002202% | 0.0007159% | 1.575e-07% | 7.467e-07% | 1.662e-07% | 2.683e-05% | 7.252e-06% | 0.01067% | 0.0302% | 0.001632% | 0.003878% | 0.1068% | 0.0004033% | 3.89e-06% | 1.257e-06% | 1.999e-07% | 2.627e-05% | 0.02609% | 0.003223% | 0.03079% | 5.387e-06% | 1.571e-05% | 0.005689% | 0.4874% | 0.0001665% | 3.271e-06% | 0.01503% | 0.03579% | 0.000574% | 9.83e-07% | 1.99e-06% | 3.03e-06% | 1.297e-06% | 0.0008272% | 6.204e-07% | 2.687e-06% | 0.004169% | 0.3457% | 0.04453% | 0.187% | 0.3502% | 0.01742% | 0.1215% | 0.07047% | 0.009713% | 0.03588% | 0.06293% | 0.0001295% | 17.37% | 0.07319% | 0.02019% | 0.04482% | 0.2709% | 0.02215% | 0.03294% | 0.0147% | 0.002575% | 0.0301% | 0.01467% | 0.0004319% | 0.08189% | 1.533% | 0.0176% | 1.493% | 0.005823% | 0.009384% | 89.87%
Freshwater ecotoxicity | % | 100% | 1.842e-07% | 6.193% | 3.792% | 0.137% | 0.004465% | 0.1047% | 0.06534% | 9.414% | 4.287% | 0.2582% | 20.21% | 5.593e-05% | 0.03819% | 0.4245% | 1.088% | 0.3523% | 6.132% | 0.01762% | 0.007904% | 0.0001581% | 8.969e-05% | 0.001021% | 0.0002732% | 7.11e-05% | 0.3724% | 0.0102% | 2.128% | 0.03373% | 0.04218% | 0.02605% | 0.0008289% | 0.00219% | 0.02196% | 0.1449% | 0.4964% | 0.01987% | 0.04144% | 0.2111% | 1.994e-06% | 1.533e-06% | 1.38e-06% | 0.0003692% | 7.444e-05% | 0.1023% | 0.468% | 0.01542% | 0.01853% | 0.6537% | 0.008688% | 9.322e-06% | 1.353e-05% | 3.418e-06% | 0.0002784% | 0.3998% | 0.01209% | 0.5332% | 2.574e-05% | 2.384e-05% | 0.0567% | 6.005% | 0.002182% | 3.26e-05% | 0.1969% | 0.2037% | 0.008444% | 4.933e-06% | 2.04e-05% | 2.958e-05% | 3.132e-05% | 0.006224% | 2.634e-06% | 4.458e-05% | 0.04612% | 0.7033% | 0.09059% | 0.3803% | 0.7124% | 0.03543% | 0.2471% | 0.1434% | 0.01976% | 0.073% | 0.128% | 0.0002836% | 0.01771% | 0.1489% | 0.04108% | 0.09117% | 0.5511% | 0.04505% | 0.06701% | 0.0299% | 0.005238% | 0.06123% | 0.02984% | 0.0009456% | 0.501% | 20.2% | 0.03422% | 2.446% | 0.01402% | 0.07202% | 7.779%
Marine ecotoxicity | % | 100% | 3.636e-06% | 3.641% | 2.339% | 0.0913% | 0.002679% | 0.06817% | 0.04226% | 5.903% | 2.602% | 0.1735% | 13.15% | 4.492e-05% | 0.02445% | 0.2557% | 1.336% | 0.2183% | 3.799% | 0.01369% | 0.006485% | 0.0001228% | 6.642e-05% | 0.0009488% | 0.0001798% | 4.569e-05% | 0.2433% | 0.008095% | 1.343% | 0.02423% | 0.03463% | 0.0156% | 0.0006672% | 0.001514% | 0.01387% | 0.1035% | 0.3106% | 0.01186% | 0.023% | 0.1468% | 1.219e-06% | 1.241e-06% | 9.193e-07% | 0.0002315% | 4.696e-05% | 0.06579% | 0.2908% | 0.009896% | 0.0135% | 0.4362% | 0.005011% | 7.487e-06% | 8.689e-06% | 2.053e-06% | 0.0001799% | 0.2484% | 0.009391% | 0.3203% | 1.875e-05% | 2.796e-05% | 0.03415% | 4.004% | 0.001448% | 1.963e-05% | 0.1307% | 0.1513% | 0.005279% | 3.635e-06% | 1.335e-05% | 1.939e-05% | 1.786e-05% | 0.004183% | 2.014e-06% | 2.7e-05% | 0.03025% | 0.662% | 0.08526% | 0.3579% | 0.6705% | 0.03335% | 0.2326% | 0.1349% | 0.0186% | 0.06871% | 0.1205% | 0.00026% | 0.03819% | 0.1401% | 0.03866% | 0.08581% | 0.5187% | 0.0424% | 0.06307% | 0.02815% | 0.00493% | 0.05763% | 0.02809% | 0.0008669% | 0.3559% | 12.83% | 0.03659% | 2.836% | 0.01334% | 0.05006% | 38.27%
Human carcinogenic toxicity | % | 100% | 2.654e-06% | 2.051% | 1.741% | 0.0553% | 0.001894% | 0.05068% | 0.04445% | 5.467% | 1.933% | 0.1938% | 8.216% | 3.862e-05% | 0.02461% | 0.1952% | 10.64% | 1.219% | 21.21% | 0.01821% | 0.01029% | 0.0001634% | 0.0001689% | 0.0008074% | 0.0002483% | 4.438e-05% | 0.2406% | 0.01126% | 1.175% | 0.01728% | 0.0535% | 0.009108% | 0.0005204% | 0.001708% | 0.01168% | 0.05779% | 0.5658% | 0.001959% | 0.002553% | 0.00435% | 8.413e-07% | 1.101e-06% | 9.22e-07% | 0.0002144% | 4.11e-05% | 0.05236% | 0.2167% | 0.00905% | 0.01132% | 0.3023% | 0.001215% | 6.436e-06% | 8.888e-06% | 1.112e-06% | 0.000166% | 0.202% | 0.01249% | 0.2578% | 1.573e-05% | 6.482e-05% | 0.02467% | 4.112% | 0.001479% | 1.418e-05% | 0.1335% | 0.223% | 0.004042% | 4.724e-06% | 1.387e-05% | 1.879e-05% | 5.547e-06% | 0.00428% | 2.865e-06% | 1.984e-05% | 0.03319% | 0.7986% | 0.1029% | 0.4318% | 0.8089% | 0.04023% | 0.2806% | 0.1628% | 0.02244% | 0.08289% | 0.1454% | 0.0003319% | 0.127% | 0.169% | 0.04664% | 0.1035% | 0.6257% | 0.05115% | 0.07608% | 0.03396% | 0.005947% | 0.06952% | 0.03388% | 0.001107% | 0.4831% | 7.814% | 0.08015% | 7.728% | 0.0299% | 0.0642% | 18.27%
Human non-carcinogenic toxicity | % | 100% | 1.196e-09% | 1.492% | 0.6657% | 0.03092% | 0.0009833% | 0.02283% | 0.01908% | 2% | 0.7693% | 0.05931% | 4.887% | 1.133e-05% | 0.007386% | 0.06756% | 0.06843% | 0.05873% | 1.022% | 0.005089% | 0.001447% | 4.566e-05% | 1.849e-05% | 0.0002353% | 0.0001002% | 1.143e-05% | 0.05204% | 0.00295% | 0.3994% | 0.005912% | 0.008058% | 0.005031% | 0.0001406% | 0.0006042% | 0.004776% | 0.02946% | 0.08578% | 0.005936% | 0.01584% | 0.03397% | 3.395e-07% | 2.778e-07% | 2.327e-07% | 7.844e-05% | 1.397e-05% | 0.01855% | 0.08681% | 0.002293% | 0.003613% | 0.1254% | 0.001819% | 1.888e-06% | 3.277e-06% | 6.206e-07% | 4.981e-05% | 0.09169% | 0.003491% | 0.08099% | 5.018e-06% | 4.856e-06% | 0.009274% | 1.899% | 0.0006961% | 5.331e-06% | 0.06281% | 0.04623% | 0.002008% | 8.067e-07% | 4.491e-06% | 7.258e-06% | 5.552e-06% | 0.001099% | 6.582e-07% | 7.648e-06% | 0.009316% | 0.1874% | 0.02414% | 0.1013% | 0.1898% | 0.009441% | 0.06585% | 0.0382% | 0.005265% | 0.01945% | 0.03411% | 7.45e-05% | 0.5224% | 0.03967% | 0.01095% | 0.02429% | 0.1468% | 0.012% | 0.01785% | 0.007968% | 0.001396% | 0.01631% | 0.007951% | 0.0002484% | 0.08472% | 3.51% | 0.006529% | 0.317% | 0.00233% | 0.05702% | 80.65%
Land use | % | 100% | 0% | 1.278% | 2.023% | 0.04511% | 0.04264% | 0.1117% | 0.04686% | 5.357% | 3.374% | 0.3152% | 22.91% | 3.663e-05% | 0.02357% | 0.1712% | 0.146% | 0.05514% | 0.9596% | 0.1326% | 0.05123% | 0.00119% | 8.261e-05% | 0.001775% | 0.005251% | 4.637e-05% | 0.1523% | 2.832% | 1.066% | 0.01523% | 0.3144% | 0.01286% | 0.0004958% | 0.1556% | 3.055% | 0.2619% | 0.187% | 0.001417% | 0.00294% | 0.01385% | 7.374e-07% | 1.007e-06% | 1.108e-06% | 0.0002101% | 3.728e-05% | 0.06535% | 0.3064% | 0.006653% | 0.0107% | 0.3308% | 0.003097% | 6.104e-06% | 8.957e-06% | 1.334e-06% | 0.0001796% | 0.2182% | 0.09095% | 0.1758% | 1.487e-05% | 0.0001017% | 0.02734% | 5.572% | 0.001982% | 1.572e-05% | 0.1788% | 0.19% | 0.005821% | 5.687e-06% | 1.82e-05% | 3.409e-05% | 1.295e-05% | 0.005322% | 3.848e-06% | 2.755e-05% | 0.03789% | 1.359% | 0.175% | 0.7349% | 1.377% | 0.06846% | 0.4775% | 0.277% | 0.03818% | 0.1411% | 0.2474% | 0.0005243% | 0.0272% | 0.2877% | 0.07937% | 0.1762% | 1.065% | 0.08705% | 0.1295% | 0.05779% | 0.01012% | 0.1183% | 0.05766% | 0.001748% | 0.3671% | 33.31% | 0.1183% | 3.589% | -0.1988% | 0.02849% | 2.442%
Mineral resource scarcity | % | 100% | 1.327% | 9.285% | 2.527% | 0.09091% | 0.004799% | 0.06488% | 0.03964% | 5.727% | 3.112% | 1.402% | 7.846% | 4.246e-05% | 0.02633% | 0.3068% | 1.885% | 1.537% | 26.75% | 0.01357% | 0.008267% | 0.0001217% | 6.379e-05% | 0.002457% | 0.1191% | 5.94e-05% | 0.4126% | 0.008788% | 7.49% | 0.02463% | 0.04293% | 0.1105% | 0.000648% | 0.1044% | 0.05636% | 0.1911% | 0.2693% | 0.01972% | 0.2917% | 0.2109% | 1.381e-06% | 1.219e-06% | 1.116e-06% | 0.0002246% | 0.000262% | 0.06869% | 0.2791% | 0.01434% | 0.01328% | 7.598% | 0.005525% | 7.077e-06% | 9.012e-06% | 6.34e-06% | 0.0002081% | 0.3697% | 0.009306% | 0.3663% | 1.844e-05% | 4.914e-05% | 0.03867% | 2.029% | 0.0007086% | 2.223e-05% | 0.06394% | 0.1757% | 0.08052% | 5.002e-06% | 1.416e-05% | 1.951e-05% | 2.132e-05% | 0.00573% | 0.002126% | 3.089e-05% | 0.03403% | 0.6719% | 0.08654% | 0.3633% | 0.6806% | 0.03385% | 0.2361% | 0.137% | 0.01888% | 0.06974% | 0.1223% | 0.0002678% | 0.00172% | 0.1422% | 0.03924% | 0.0871% | 0.5264% | 0.04304% | 0.06401% | 0.02857% | 0.005004% | 0.05849% | 0.02851% | 0.0008929% | 0.4937% | 7.013% | 0.06551% | 5.468% | 0.02249% | 0.0566% | 0.4597%
Fossil resource scarcity | % | 100% | 0% | 1.311% | 1.952% | 0.02482% | 0.002888% | 0.09502% | 0.1416% | 13.56% | 2.89% | 0.4985% | 28% | 7.92e-05% | 0.05319% | 0.1111% | 0.4683% | 0.2467% | 4.293% | 0.04056% | 0.003081% | 0.0003639% | 0.0001033% | 0.001423% | 0.0009618% | 2.642e-05% | 0.1018% | 0.02492% | 1.3% | 0.03091% | 0.01699% | 0.02022% | 0.0005891% | 0.005307% | 0.02723% | 0.1248% | 0.1762% | 0.001391% | 0.002662% | 0.007773% | 5.756e-07% | 1.412e-06% | 6.969e-07% | 0.0005318% | 4.547e-05% | 0.06298% | 0.3365% | 0.00486% | 0.02483% | 0.6427% | 0.03984% | 1.32e-05% | 2.247e-05% | 2.033e-06% | 0.0001863% | 0.72% | 0.02782% | 0.2675% | 3.448e-05% | 2.324e-05% | 0.02452% | 21.14% | 0.007874% | 1.409e-05% | 0.7106% | 0.3921% | 0.005612% | 2.321e-06% | 3.448e-05% | 5.239e-05% | 0.0001437% | 0.003523% | 3.888e-06% | 2.626e-05% | 0.04444% | 0.2861% | 0.03685% | 0.1547% | 0.2898% | 0.01441% | 0.1005% | 0.05831% | 0.008037% | 0.02969% | 0.05207% | 0.0001112% | 0.01169% | 0.06056% | 0.01671% | 0.03708% | 0.2242% | 0.01832% | 0.02726% | 0.01216% | 0.002131% | 0.02491% | 0.01214% | 0.0003707% | 0.3985% | 13.1% | 0.0252% | 1.385% | 0.008807% | 0.02699% | 3.377%
Water consumption | % | 100% | 0% | 2.418% | 1.566% | 0.2394% | 0.002806% | 0.2536% | 0.0495% | 4.721% | 2.467% | 0.06887% | 44.83% | 2.657e-05% | 0.01026% | 0.08662% | 0.0572% | 0.01868% | 0.325% | 0.03516% | 0.01045% | 0.0003155% | 0.001218% | 0.0008218% | 0.0007438% | 1.062e-05% | 0.7324% | 0.05778% | 0.8939% | 0.01219% | 0.05535% | 0.01156% | 0.0001755% | 0.0006692% | 0.007188% | 0.04645% | 0.7217% | 0.001088% | 0.001283% | 0.001604% | 1.115e-06% | 3.046e-07% | 6.832e-07% | 0.0001851% | 3.127e-05% | 0.03767% | 0.1684% | 0.03543% | 0.01033% | -0.2856% | 0.003922% | 4.428e-06% | 9.969e-06% | 1.077e-06% | 9.813e-05% | 0.147% | 0.02412% | 0.06755% | 1.435e-05% | 1.265e-05% | 0.01461% | 11.4% | 0.004204% | 8.401e-06% | 0.3794% | 0.06152% | 0.004573% | 2.54e-06% | 3.111e-05% | 4.012e-05% | 1.862e-05% | 0.002034% | 6.407e-07% | 6.14e-06% | 3.85% | 0.1% | 0.01289% | 0.0541% | 0.1013% | 0.00504% | 0.03515% | 0.02039% | 0.002811% | 0.01038% | 0.01821% | 4.506e-05% | 0.001346% | 0.02118% | 0.005843% | 0.01297% | 0.07839% | 0.006408% | 0.009532% | 0.004254% | 0.0007451% | 0.00871% | 0.004245% | 0.0001502% | 0.06791% | 25.72% | 0.01421% | 0.7475% | 0.06252% | -3.517% | 0.683%
|  |  | I | II | III | IV | V | VI | VII | II + III | II + III + V | Difference
Impact category | Unit | Total | Plant emissions, water consumption and movement | Chemicals | Energy carriers | Consumables (big-bags, Alukor, Compac, concrete, etc.) | Gases | Waste transportation | Waste treatment
Global warming | % | 100% | 23.03% | 20.61% | 26.85% | 2.494% | 20.16% | 5.217% | 1.641% | 47.46% | 67.62% | 20.16% | 29.81%
Stratospheric ozone depletion | % | 99.88% | 0.00876% | 89.89% | 5.093% | 0.3081% | 3.602% | 0.7943% | 0.1832% | 94.99% | 98.59% | 3.602% | 3.653%
Ionizing radiation | % | 99.92% | 0.08347% | 9.969% | 17.16% | 0.3774% | 71.08% | 0.6454% | 0.5984% | 27.13% | 98.21% | 71.08% | 72.37%
Ozone formation, Human health | % | 99.48% | 25.32% | 21.69% | 23.21% | 3.881% | 20.04% | 3.491% | 1.85% | 44.9% | 64.94% | 20.04% | 30.86%
Fine particulate matter formation | % | 99.81% | 4.828% | 11.96% | 7.812% | 2.106% | 13.81% | 1.311% | 57.98% | 19.77% | 33.58% | 13.81% | 41.12%
Ozone formation, Terrestrial ecosystems | % | 99.58% | 42.05% | 16.13% | 19.36% | 2.875% | 14.9% | 2.879% | 1.375% | 35.5% | 50.4% | 14.9% | 29.57%
Terrestrial acidification | % | 99.9% | 22.7% | 8.932% | 5.595% | 1.494% | 7.654% | 0.6673% | 52.86% | 14.53% | 22.18% | 7.654% | 34.51%
Freshwater eutrophication | % | 99.81% | 0.05884% | 22.16% | 16.95% | 4.099% | 52.88% | 1.27% | 2.398% | 39.11% | 91.99% | 52.88% | 57.48%
Marine eutrophication | % | 99.79% | 0.04908% | 18.89% | 28.51% | 1.354% | 39.75% | 1.402% | 9.834% | 47.4% | 87.15% | 39.75% | 45.61%
Terrestrial ecotoxicity | % | 117.1% | 0.004169% | 2.113% | 3.126% | 0.8796% | 1.956% | 19.14% | 89.89% | 5.239% | 7.195% | 1.956% | 27.19%
Freshwater ecotoxicity | % | 99.48% | 0.04612% | 30.42% | 23.18% | 7.674% | 26.67% | 3.623% | 7.865% | 53.6% | 80.28% | 26.67% | 33.23%
Marine ecotoxicity | % | 99.54% | 0.03026% | 18.78% | 16.06% | 5.426% | 17.47% | 3.431% | 38.33% | 34.84% | 52.31% | 17.47% | 33.4%
Human carcinogenic toxicity | % | 99.52% | 0.03319% | 14.93% | 16.1% | 33.16% | 12.71% | 4.22% | 18.36% | 31.03% | 43.74% | 12.71% | 29.06%
Human non-carcinogenic toxicity | % | 100.4% | 0.009316% | 6.186% | 3.918% | 1.173% | 6.905% | 1.483% | 80.71% | 10.1% | 17.01% | 6.905% | 40.6%
Land use | % | 99% | 0.03789% | 19.13% | 37.38% | 4.306% | 28.88% | 6.993% | 2.271% | 56.51% | 85.39% | 28.88% | 33.82%
Mineral resource scarcity | % | 99.49% | 1.361% | 40.62% | 13.04% | 30.33% | 10.15% | 3.446% | 0.5388% | 53.66% | 63.81% | 10.15% | 15.91%
Fossil resource scarcity | % | 99.79% | 0.04444% | 24.51% | 14.91% | 5.169% | 50.28% | 1.478% | 3.412% | 39.41% | 89.69% | 50.28% | 56.05%
Water consumption | % | 99.93% | 3.85% | 14.54% | 26.55% | 0.5477% | 56.69% | 0.5142% | -2.772% | 41.09% | 97.79% | 56.69% | 57.98%
[10 empty] | 38.68% | 63.99%

## IPCC 2021_Characterization
Impact category | Unit | Total | Plant & movement emissions | Nitric acid | Hydrochloric acid | Sulfuric acid | Ascorbic acid | Formic acid | Acetic acid | Sodium hydroxide (caustic soda in pearls) | Soda ash (Sodium carbonate) | Borax | Oxygen liquid | Methyl orange | Big-bags (PP) | Sodium chloride | Casting ladle (siviera di colata) | Alukor (Al2O3) | Refractory + COMPAC (Al2O3) | Refractory + COMPAC (SiO2) | Refractory + COMPAC (CaO) | Divasil (SiO2) | Divasil (water) | Concrete | Zirkofluid (Zr) | Zirkofluid (EtOH, solvent) | Ammonia | Activated carbons | sodium metabisulfite | Ammonium chloride | Lime hydrated | Manganese dioxide | Acetone | Potassium nitrate | Potassium chloride | Sodium sulfide | Hydrogen peroxide | Indium | Tin dioxide | Silver nitrate | Heptadecafluorooctanesulfonic acid | dichloromaleic anhydride | Benzene tetracarboxylic acid | Sodium hydroxide | Potassium iodide | Sodium thiosulfate | Sodium hypochlorite | Urea | Ethylenediamine | Dimethylcarbamate | Oxalic acid | Dimethylglyoxime | Polyvinyl alcohol | Chromium (iii) potassium sulfate | Sodium formate | Sodium tetrahydridoborate | Silica sand | Iron (III) chloride | Ethylenediammine dichloride | Hydrogen | Carbon dioxide | Nitrogen | Argon (iron welding mixture) | Carbon dioxide (iron welding mixture) | Argon | Helium | Varnish | Diluent (xylene) | Diluent (isobutanol) | Diluent (3-methyl-1-butyl acetate) | Diluent (1-methoxy-2-propanol) | Lubricating oil + fats and lubricating spray | Graphite spray | Vaseline | Water plant | Waste transportation to Waste manager_1 | Waste transportation to Waste manager_2 | Waste transportation to Waste manager_3 | Waste transportation to Waste manager_4 | Waste transportation to Waste manager_5 | Waste transportation to Waste manager_6 | Waste transportation to Waste manager_7 | Waste transportation to Waste manager_8 | Waste transportation to Waste manager_9 | Waste transportation to Waste manager_10 | Waste transportation to Waste manager_11 | Waste transportation to Waste manager_12 | Waste transportation from Waste manager_1 to final treatment plant | Waste transportation from Waste manager_2 to final treatment plant | Waste transportation from Waste manager_3 to final treatment plant | Waste transportation from Waste manager_4 to final treatment plant | Waste transportation from Waste manager_5 to final treatment plant | Waste transportation from Waste manager_6 to final treatment plant | Waste transportation from Waste manager_7 to final treatment plant | Waste transportation from Waste manager_8 to final treatment plant | Waste transportation from Waste manager_9 to final treatment plant | Waste transportation from Waste manager_10 to final treatment plant | Waste transportation from Waste manager_11 to final treatment plant | GPL consumption | Electricity consumption | Diesel consumption | Natural gas consumption | Inert landfill disposal (CER 100808) | Wastewater treatmet (CER 110112 + CER 161002 + CER 060314) | Wastewater treatmet (CER 110109)
GWP100 - fossil | kg CO2-eq | 128.0609 | 30.45824 | 10.28576 | 1.711749 | 0.03289896 | 0.002406183 | 0.09042317 | 0.0857423 | 7.161799 | 1.577649 | 0.4447536 | 15.56827 | 6.660431e-05 | 0.03877168 | 0.0919004 | 0.3051444 | 0.1369767 | 2.383922 | 0.03058942 | 0.1852424 | 0.0002744598 | 6.328953e-05 | 0.002086796 | 0.0003816249 | 5.949721e-05 | 0.8059161 | 0.03186394 | 1.049042 | 0.024651 | 0.9354847 | 0.0144653 | 0.0008317822 | 0.003976958 | 0.02384938 | 0.07527104 | 0.386693 | 0.0008679461 | 0.001677938 | 0.005229039 | 4.908155e-07 | 2.318585e-06 | 1.45031e-06 | 0.0002808548 | 3.669263e-05 | 0.07270978 | 0.2102859 | 0.01400583 | 0.01992729 | 0.4612612 | 0.01166356 | 1.110072e-05 | 1.527636e-05 | 1.222493e-06 | 0.0002390323 | 0.3753526 | 0.02098333 | 0.1483707 | 2.767679e-05 | 0.0001463529 | 0.03999816 | 9.711147 | 0.003573982 | 2.299383e-05 | 0.3225231 | 0.3197369 | 0.004855371 | 9.286759e-06 | 2.682449e-05 | 3.947864e-05 | 2.355647e-05 | 0.005930933 | 3.423241e-06 | 3.440056e-05 | 0.02677025 | 1.146151 | 0.1476277 | 0.6197671 | 1.161003 | 0.05774138 | 0.4027105 | 0.2336205 | 0.03219926 | 0.1189605 | 0.2086307 | 0.0005074376 | 0.8688751 | 0.2426179 | 0.06694223 | 0.1485753 | 0.8980532 | 0.07341561 | 0.1091978 | 0.0487349 | 0.008535937 | 0.09978237 | 0.04863074 | 0.001692023 | 0.502983 | 21.35754 | 0.1518895 | 11.4641 | 0.05080772 | 0.02775128 | 2.036871
GWP100 - biogenic | kg CO2-eq | 10.42252 | 0 | 0.04066862 | 0.1862474 | 0.001943808 | 6.211379e-05 | 0.01151591 | 0.001768003 | 0.2707992 | 0.3188059 | 0.005161914 | 3.055344 | 1.078869e-06 | 0.0006794145 | 0.01157486 | 0.003316068 | 0.0008113469 | 0.01412056 | 0.003838102 | 0.003935074 | 3.443689e-05 | 1.065361e-05 | 3.567171e-05 | 3.096048e-06 | 2.304459e-06 | 0.00710466 | 0.2599634 | 0.04587542 | 0.0007201896 | 0.02485938 | 0.0003646238 | 1.89874e-05 | 0.0003010853 | 0.0004340645 | 0.004497681 | 0.0308978 | 6.896265e-05 | 0.0002246801 | 0.0001778867 | 5.269597e-08 | 4.908739e-08 | 5.83861e-08 | 1.061958e-05 | 1.604597e-06 | 0.005675187 | 0.03384173 | 0.0003113062 | 0.0004693097 | 0.01993382 | 9.146383e-05 | 1.798114e-07 | 3.13717e-07 | 5.378493e-08 | 1.269653e-05 | 0.008357603 | 0.002632811 | 0.00528689 | 6.51819e-07 | 4.3522e-07 | 0.002410265 | 0.3374262 | 0.0001184469 | 1.385595e-06 | 0.01068888 | 0.007958716 | 0.0003977499 | 1.403067e-07 | 1.239667e-06 | 3.129722e-06 | 6.31859e-07 | 0.000219249 | 1.752448e-07 | 2.87423e-06 | 0.004678855 | 0.009693057 | 0.001248494 | 0.005241399 | 0.009818659 | 0.0004883216 | 0.003405742 | 0.00197574 | 0.0002723107 | 0.001006055 | 0.0017644 | 4.971151e-06 | 0.007348118 | 0.002051831 | 0.0005661336 | 0.001256508 | 0.007594879 | 0.0006208793 | 0.0009234909 | 0.0004121534 | 7.218883e-05 | 0.0008438642 | 0.0004112724 | 1.657603e-05 | 0.01928209 | 5.270236 | 0.001225454 | 0.03892712 | 0.001267024 | 0.03285287 | 0.254971
GWP100 - land transformation | kg CO2-eq | 0.1467089 | 0 | 0.001076172 | 0.002800424 | 3.673807e-05 | 0.0008438242 | 0.0001373516 | 8.040607e-05 | 0.01129861 | 0.001063464 | 0.0004130355 | 0.06531498 | 3.723917e-08 | 2.971939e-05 | 0.000177754 | 0.0001903219 | 4.953619e-05 | 0.0008621202 | 1.306176e-05 | 8.618344e-06 | 1.17195e-07 | 2.267553e-07 | 1.599052e-06 | 3.13469e-07 | 2.626182e-08 | 0.0001656335 | -0.0002866913 | 0.0009862405 | 1.82576e-05 | 4.773825e-05 | 1.826308e-05 | 4.402488e-07 | 1.534484e-06 | 2.022207e-05 | 6.999324e-05 | 0.0002604116 | 3.225005e-06 | 2.330533e-06 | 6.917261e-06 | 9.178519e-10 | 1.317998e-09 | 1.138507e-09 | 4.430827e-07 | 3.449599e-08 | 8.523164e-05 | 0.0004815041 | 5.135708e-06 | 1.518857e-05 | 0.0004505044 | 4.560208e-06 | 6.206528e-09 | 1.401916e-08 | 1.604738e-09 | 1.977284e-07 | 0.0005205335 | 8.959932e-06 | 0.0002187282 | 2.109524e-08 | 2.920593e-08 | 3.9132e-05 | 0.01745041 | 6.649638e-06 | 2.24959e-08 | 0.0006000763 | 0.0003471902 | 5.164657e-06 | 2.545472e-09 | 2.029846e-08 | 2.647202e-08 | 3.113747e-08 | 4.820624e-06 | 3.760092e-09 | 9.493917e-09 | 9.100139e-05 | 0.0003811862 | 4.90979e-05 | 0.0002061216 | 0.0003861256 | 1.920358e-05 | 0.0001339332 | 7.769733e-05 | 1.070881e-05 | 3.95638e-05 | 6.938624e-05 | 1.658375e-07 | 0.0002889698 | 8.068969e-05 | 2.226359e-05 | 4.941306e-05 | 0.0002986738 | 2.441651e-05 | 3.631692e-05 | 1.620822e-05 | 2.838875e-06 | 3.318554e-05 | 1.617357e-05 | 5.529759e-07 | 0.0002807281 | 0.03522391 | 3.780371e-05 | 0.00160785 | 9.394935e-06 | 4.251559e-05 | 0.001215195
GWP100 - CO2 uptake | kg CO2-eq | -4.179934 | 0 | -0.03950176 | -0.09496921 | -0.001458577 | -0.001955076 | -0.006075746 | -0.001534745 | -0.2039052 | -0.1832079 | -0.005596036 | -1.291508 | -9.890215e-07 | -0.0006394174 | -0.007381218 | -0.003642242 | -0.001618659 | -0.02817089 | -0.001704825 | -0.00248842 | -1.529633e-05 | -4.483107e-06 | -2.102018e-05 | -2.642323e-06 | -1.539749e-06 | -0.004693992 | -0.3579366 | -0.03053088 | -0.0005766516 | -0.01593431 | -0.000300921 | -1.49134e-05 | -0.0001385001 | -0.0003376384 | -0.004393288 | -0.008864181 | -2.749568e-05 | -9.743824e-05 | -0.0001779353 | -3.288211e-08 | -3.244455e-08 | -3.25548e-08 | -7.996283e-06 | -1.067887e-06 | -0.002905955 | -0.01455072 | -0.0002474922 | -0.0003669963 | -0.01324697 | -9.590516e-05 | -1.648369e-07 | -2.757432e-07 | -4.409585e-08 | -7.060246e-06 | -0.007583953 | -0.001169454 | -0.006453494 | -5.097171e-07 | -2.976302e-07 | -0.001402858 | -0.2356463 | -8.497724e-05 | -8.064639e-07 | -0.007668511 | -0.008173544 | -0.0002373288 | -9.789019e-08 | -7.36363e-07 | -1.672051e-06 | -5.343745e-07 | -0.0001415005 | -9.287265e-08 | -1.488682e-06 | -0.001966921 | -0.006050061 | -0.0007792657 | -0.003271495 | -0.006128458 | -0.0003047929 | -0.002125743 | -0.001233186 | -0.0001699666 | -0.0006279437 | -0.001101276 | -3.096981e-06 | -0.004586433 | -0.00128068 | -0.0003533604 | -0.0007842678 | -0.004740453 | -0.0003875307 | -0.0005764102 | -0.0002572515 | -4.50577e-05 | -0.00052671 | -0.0002567016 | -1.032671e-05 | -0.0116477 | -1.387447 | -0.0006411853 | -0.02215015 | -0.0009566644 | -0.0008989496 | -0.1191969
Carbon footprint total (damage) | kg CO2-eq | 134.4502

## IPCC 2021_Allocation
| Refining amount (g) |  | Average price (€/g)
|  | Mass allocation |  |  | Economic allocation
Gold | 36820185.2 | 28.82% | 54.95127 | 2023315936.6 | 85.9%
Silver | 87909886.0 | 68.8% | 0.66243 | 58234145.8 | 2.472%
Palladium | 2013280.7 | 1.576% | 65.03986 | 130943496.2 | 5.559%
Platinum | 784595.4 | 0.614% | 29.56469 | 23196320.1 | 0.9848%
Rhodium | 253020.4 | 0.198% | 473.55444 | 119818940.0 | 5.087%
|  | 100% |  |  | 100%
Total (kg) | 127781 |  | Total (€) | 2355508838.7
Carbon footprint TCA | 134.4502 | kg CO2/kg | 17180.18 | tCO2 | Carbon footprint TCA
economic
Gold | 36820.19 | kg | 4950.482 | tCO2 | 0.4007935 | tCO2/kg
Silver | 87909.89 | kg | 11819.5 | tCO2 | 0.004831511 | tCO2/kg
Palladium | 2013.281 | kg | 270.6861 | tCO2 | 0.4743759 | tCO2/kg
Platinum | 784.5954 | kg | 105.489 | tCO2 | 0.2156335 | tCO2/kg
Rhodium | 253.0204 | kg | 34.01865 | tCO2 | 3.453925 | tCO2/kg
| ecoinvent database ​ |  | Nuss&Eckelman, 2014 |  |  | TCA S.p.A.​
Metal ​ | Primary (from ores) ​ | Primary (average market)​ | Secondary (mean) | Secondary (min) | Secondary (max) | Secondary (economic)
Gold ​ | 17.2 | 50 | 0.92 | 0.35 | 2.26 | 0.4007935 | 0.02003968
Silver ​ | 0.3 | 0.5 | 0.0157 | 0.0059 | 0.036 | 0.004831511 | 0.0002415755
Palladium ​ | 13.5 | 13 | 0.179 | 0.134 | 0.242 | 0.4743759 | 0.02371879
Palladium ​(e-scrap) | - | - | 0.404 | 0.143 | 0.895 | 0.2156335 | 0.01078168
Platinum ​ | 32.8 | 68.7 | 0.63 | 0.47 | 0.85 | 0.2156335 | 0.01078168
Rhodium ​ | 56.9 | 80.9 | 1.78 | 1.32 | 2.4 | 3.453925 | 0.1726962
TCA S.p.A.​
| Primary (from ores) ​ | Primary (average market)​ | Nuss&Eckelman, 2014 Secondary (mean) | TCA S.p.A. (Economic allocation)
Gold ​primary | 17.2 | 50 |  |  |  | 0 | 0 | 0.57 | 0.02003968 | 0.02003968
Gold secondary |  |  | 0.92 | 0.4007935 |  | 0 | 0 | 1.34 | 0.02003968 | 0.02003968
Silver ​primary | 0.3 | 0.5 |  |  |  | 0 | 0 | 0.0098 | 0.0002415755 | 0.0002415755
Silver secondary |  |  | 0.0157 | 0.004831511 |  | 0 | 0 | 0.0203 | 0.0002415755 | 0.0002415755
Palladium ​primary | 13.5 | 13 |  |  |  | 0 | 0 | 0.26 | 0.02371879 | 0.02371879
Palladium secondary |  |  | 0.4 | 0.4743759 |  | 0 | 0 | 0.5 | 0.02371879 | 0.02371879
Platinum ​ | 32.8 | 68.7 |  |  |  | 0 | 0 | 0.16 | 0.01078168 | 0.01078168
Platinum secondary |  |  | 0.63 | 0.2156335 |  | 0 | 0 | 0.22 | 0.01078168 | 0.01078168
Rhodium ​primary | 56.9 | 80.9 |  |  |  | 0 | 0 | 0.46 | 0.1726962 | 0.1726962
Rhodium secondary |  |  | 1.78 | 3.453925 |  | 0 | 0 | 0.62 | 0.1726962 | 0.1726962
[9 empty] | 0.35 | 2.26
[9 empty] | 0.0059 | 0.036
[9 empty] | 0.14 | 0.9
[9 empty] | 0.47 | 0.85
[9 empty] | 1.32 | 2.4

## IPCC 2021_Allocation (2)
| Refining amount (g) |  | Average price (€/g)
|  | Mass allocation |  |  | Economic allocation
Gold | 36820185.2 | 28.82% | 60.45 | 2225780193.4 | 91.26%
Silver | 87909886.0 | 68.8% | 0.7 | 61536920.2 | 2.523%
Palladium | 2013280.7 | 1.576% | 57.52 | 54700837.2 | 2.243%
Platinum | 784595.4 | 0.614% | 27.17 | 45129928.1 | 1.85%
Rhodium | 253020.4 | 0.198% | 205 | 51869184.7 | 2.127%
|  | 100% |  | 2439017063.5 | 100%
Total (kg) | 127781 |  | Total (€) | 2439017063.5
Carbon footprint TCA | 134.4502 | kg CO2/kg | 17180.18 | tCO2
CED TCA | 2.396992 | GJ/kg | 306290 | GJ
[5 empty] | Carbon footprint TCA |  |  |  |  | CED TCA
[5 empty] | economic |  | average | std dev |  | economic
Gold | 36820.19 | kg | 4950.482 | tCO2 | 0.4254164 | tCO2/kg | 0.4254164 | 0.02811645 |  | 7.591266 | GJ/kg
Silver | 87909.89 | kg | 11819.5 | tCO2 | 0.00518349 | tCO2/kg | 0.00518349 | 0.002179763 |  | 0.08790548 | GJ/kg
Palladium | 2013.281 | kg | 270.6861 | tCO2 | 0.5207701 | tCO2/kg | 0.5207701 | 0.2069975 |  | 3.411988 | GJ/kg
Platinum | 784.5954 | kg | 105.489 | tCO2 | 0.178335 | tCO2/kg | 0.178335 | 0.09560688 |  | 7.223319 | GJ/kg
Rhodium | 253.0204 | kg | 34.01865 | tCO2 | 1.55 | tCO2/kg | 1.55 | 1.35 |  | 25.74375 | GJ/kg
| ecoinvent database ​ |  | Nuss&Eckelman, 2014 |  |  | TCA S.p.A.​
Metal ​ | Primary (from ores) ​ | Primary (average market)​ | Secondary (mean) | Secondary (min) | Secondary (max) | Secondary (economic)
Gold ​ | 17.2 | 50 | 0.92 | 0.35 | 2.26 | 0.4254164
Silver ​ | 0.3 | 0.5 | 0.0157 | 0.0059 | 0.036 | 0.00518349
Palladium ​ | 13.5 | 13 | 0.179 | 0.134 | 0.242 | 0.5207701
Palladium ​(e-scrap) | - | - | 0.404 | 0.143 | 0.895 | 0.178335
Platinum ​ | 32.8 | 68.7 | 0.63 | 0.47 | 0.85 | 1.55
Rhodium ​ | 56.9 | 80.9 | 1.78 | 1.32 | 2.4 | 0
TCA S.p.A.​
| Primary (from ores) ​ | Primary (average market)​ | Nuss&Eckelman, 2014 Secondary (mean) | TCA S.p.A. (Economic allocation)
Gold ​primary | 17.2 | 50 |  |  |  | 0 | 0 | 0.57 | 0.02811645 | 0.02811645
Gold secondary |  |  | 0.92 | 0.4254164 |  | 0 | 0 | 1.34 | 0.02811645 | 0.02811645
Silver ​primary | 0.3 | 0.5 |  |  |  | 0 | 0 | 0.0098 | 0.002179763 | 0.002179763
Silver secondary |  |  | 0.0157 | 0.00518349 |  | 0 | 0 | 0.0203 | 0.002179763 | 0.002179763
Palladium ​primary | 13.5 | 13 |  |  |  | 0 | 0 | 0.26 | 0.2069975 | 0.2069975
Palladium secondary |  |  | 0.4 | 0.5207701 |  | 0 | 0 | 0.5 | 0.2069975 | 0.2069975
Platinum ​ | 32.8 | 68.7 |  |  |  | 0 | 0 | 0.16 | 0.09560688 | 0.09560688
Platinum secondary |  |  | 0.63 | 0.178335 |  | 0 | 0 | 0.22 | 0.09560688 | 0.09560688
Rhodium ​primary | 56.9 | 80.9 |  |  |  | 0 | 0 | 0.46 | 1.35 | 1.35
Rhodium secondary |  |  | 1.78 | 1.55 |  | 0 | 0 | 0.62 | 1.35 | 1.35
[9 empty] | 0.35 | 2.26
[9 empty] | 0.0059 | 0.036
[9 empty] | 0.14 | 0.9
[9 empty] | 0.47 | 0.85
[9 empty] | 1.32 | 2.4