## PU-GCPL cycles at 1 Ag-1
Galvanostatic cycles at 1 A/g
Pullulan (PU)-based Supercapacitor
Pu-C
| 1 cycle |  | 1000 cycles |  | 2000 cycles |  | 3000 cycles |  | 4000 cycles |  | 5000 cycles |  | 6000 cycles |  | 7000 cycles |  | 8000 cycles |  | 9000 cycles |  | 10000 cycles
Time/s | Cell voltage /V | Time/s | Cell voltage /V | Time/s | Cell voltage /V | Time/s | Cell voltage /V | Time/s | Cell voltage /V | Time/s | Cell voltage /V | Time/s | Cell voltage /V | Time/s | Cell voltage /V | Time/s | Cell voltage /V | Time/s | Cell voltage /V | Time/s | Cell voltage /V
12605.91721 | 0.44021 | 17834.49154 | 0.46629 | 22518.62749 | 0.49842 | 26631.85324 | 0.52659 | 30284.46459 | 0.549 | 33633.18136 | 0.56777 | 36687.54077 | 0.58648 | 39479.03337 | 0.60087 | 42076.04858 | 0.61521 | 44465.92258 | 0.62908 | 46670.20579 | 0.64273
12605.91741 | 0.49589 | 17834.49174 | 0.51991 | 22518.62769 | 0.55255 | 26631.85344 | 0.58231 | 30284.46479 | 0.60566 | 33633.18156 | 0.6253 | 36687.54097 | 0.64495 | 39479.03357 | 0.66055 | 42076.04878 | 0.6756 | 44465.92278 | 0.69021 | 46670.20599 | 0.7041
12605.91761 | 0.51089 | 17834.49194 | 0.53371 | 22518.62789 | 0.56656 | 26631.85364 | 0.59652 | 30284.46499 | 0.61991 | 33633.18176 | 0.64015 | 36687.54117 | 0.66018 | 39479.03377 | 0.67576 | 42076.04898 | 0.69051 | 44465.92298 | 0.70571 | 46670.20619 | 0.71977
12605.91801 | 0.52813 | 17834.49234 | 0.55033 | 22518.62829 | 0.58356 | 26631.85384 | 0.60656 | 30284.46519 | 0.63005 | 33633.18196 | 0.65067 | 36687.54137 | 0.6708 | 39479.03397 | 0.68673 | 42076.04918 | 0.70174 | 44465.92318 | 0.7172 | 46670.20639 | 0.73136
12605.91841 | 0.53976 | 17834.49274 | 0.56184 | 22518.62869 | 0.59575 | 26631.85424 | 0.62122 | 30284.46559 | 0.64536 | 33633.18236 | 0.66652 | 36687.54177 | 0.68705 | 39479.03437 | 0.70344 | 42076.04958 | 0.71877 | 44465.92358 | 0.73466 | 46670.20679 | 0.7492
12605.91901 | 0.55313 | 17834.49334 | 0.57564 | 22518.62909 | 0.6058 | 26631.85464 | 0.63284 | 30284.46599 | 0.65742 | 33633.18276 | 0.67913 | 36687.54217 | 0.70016 | 39479.03477 | 0.7169 | 42076.04998 | 0.73258 | 44465.92398 | 0.7488 | 46670.20719 | 0.76352
12605.91961 | 0.56432 | 17834.49394 | 0.58702 | 22518.62969 | 0.61873 | 26631.85504 | 0.64296 | 30284.46639 | 0.66794 | 33633.18316 | 0.69006 | 36687.54257 | 0.71151 | 39479.03517 | 0.72861 | 42076.05038 | 0.74449 | 44465.92438 | 0.76115 | 46670.20759 | 0.77622
12605.92041 | 0.57689 | 17834.49454 | 0.59706 | 22518.63029 | 0.62987 | 26631.85564 | 0.65602 | 30284.46699 | 0.68158 | 33633.18376 | 0.70428 | 36687.54297 | 0.72156 | 39479.03557 | 0.73907 | 42076.05078 | 0.75525 | 44465.92478 | 0.77211 | 46670.20799 | 0.78748
12605.92121 | 0.58765 | 17834.49534 | 0.60863 | 22518.63109 | 0.64273 | 26631.85624 | 0.66738 | 30284.46759 | 0.69346 | 33633.18436 | 0.71668 | 36687.54357 | 0.73512 | 39479.03617 | 0.7529 | 42076.05138 | 0.76948 | 44465.92518 | 0.78212 | 46670.20839 | 0.79777
12605.92221 | 0.59924 | 17834.49614 | 0.61882 | 22518.63189 | 0.65407 | 26631.85684 | 0.67753 | 30284.46819 | 0.70399 | 33633.18496 | 0.72777 | 36687.54417 | 0.74689 | 39479.03677 | 0.76523 | 42076.05198 | 0.78221 | 44465.92578 | 0.79554 | 46670.20899 | 0.81155
12605.92341 | 0.61089 | 17834.49714 | 0.62961 | 22518.63289 | 0.66604 | 26631.85764 | 0.68939 | 30284.46899 | 0.71669 | 33633.18576 | 0.74088 | 36687.54477 | 0.75763 | 39479.03737 | 0.77628 | 42076.05258 | 0.79343 | 44465.92638 | 0.80775 | 46670.20959 | 0.82396
12605.92481 | 0.62221 | 17834.49834 | 0.64073 | 22518.63389 | 0.67659 | 26631.85844 | 0.69997 | 30284.46979 | 0.72763 | 33633.18656 | 0.75236 | 36687.54557 | 0.77045 | 39479.03817 | 0.78939 | 42076.05318 | 0.80371 | 44465.92698 | 0.8186 | 46670.21019 | 0.83507
12605.92641 | 0.63288 | 17834.49974 | 0.65173 | 22518.63509 | 0.68738 | 26631.85944 | 0.71146 | 30284.47079 | 0.73968 | 33633.18736 | 0.76257 | 36687.54637 | 0.7816 | 39479.03897 | 0.80098 | 42076.05398 | 0.81612 | 44465.92778 | 0.83163 | 46670.21079 | 0.8452
12605.92841 | 0.6438 | 17834.50134 | 0.66229 | 22518.63649 | 0.69809 | 26631.86064 | 0.72329 | 30284.47179 | 0.75022 | 33633.18836 | 0.7738 | 36687.54717 | 0.79176 | 39479.03977 | 0.81127 | 42076.05478 | 0.82699 | 44465.92858 | 0.84327 | 46670.21159 | 0.85752
12605.93081 | 0.65402 | 17834.50334 | 0.67287 | 22518.63809 | 0.7083 | 26631.86184 | 0.73352 | 30284.47299 | 0.76115 | 33633.18956 | 0.78553 | 36687.54817 | 0.80276 | 39479.04077 | 0.82259 | 42076.05578 | 0.8391 | 44465.92938 | 0.85348 | 46670.21239 | 0.86837
12605.93401 | 0.66454 | 17834.50574 | 0.6831 | 22518.64009 | 0.7188 | 26631.86324 | 0.74357 | 30284.47439 | 0.77193 | 33633.19076 | 0.79554 | 36687.54937 | 0.81432 | 39479.04177 | 0.83277 | 42076.05678 | 0.84969 | 44465.93038 | 0.86502 | 46670.21339 | 0.88037
12605.93801 | 0.67467 | 17834.50874 | 0.69313 | 22518.64249 | 0.72899 | 26631.86504 | 0.75449 | 30284.47599 | 0.78239 | 33633.19216 | 0.80573 | 36687.55057 | 0.82435 | 39479.04297 | 0.84326 | 42076.05798 | 0.86076 | 44465.93138 | 0.87504 | 46670.21439 | 0.8911
12605.94341 | 0.68487 | 17834.51274 | 0.70344 | 22518.64549 | 0.7391 | 26631.86724 | 0.76527 | 30284.47799 | 0.7933 | 33633.19396 | 0.81656 | 36687.55197 | 0.83435 | 39479.04437 | 0.85379 | 42076.05938 | 0.87187 | 44465.93258 | 0.88564 | 46670.21559 | 0.90221
12605.95021 | 0.69503 | 17834.51794 | 0.71386 | 22518.64929 | 0.74924 | 26631.86984 | 0.77558 | 30284.48039 | 0.80375 | 33633.19596 | 0.82661 | 36687.55377 | 0.84519 | 39479.04597 | 0.86414 | 42076.06098 | 0.88256 | 44465.93398 | 0.89632 | 46670.21699 | 0.91322
12605.95861 | 0.7052 | 17834.52454 | 0.72398 | 22518.65429 | 0.7595 | 26631.87304 | 0.78574 | 30284.48339 | 0.81432 | 33633.19856 | 0.8373 | 36687.55577 | 0.85528 | 39479.04797 | 0.87485 | 42076.06278 | 0.89291 | 44465.93558 | 0.90679 | 46670.21859 | 0.92422
12605.96841 | 0.71527 | 17834.53234 | 0.73409 | 22518.66049 | 0.76964 | 26631.87724 | 0.79605 | 30284.48719 | 0.82483 | 33633.20176 | 0.84761 | 36687.55837 | 0.86591 | 39479.05037 | 0.88541 | 42076.06498 | 0.90317 | 44465.93758 | 0.91762 | 46670.22039 | 0.93461
12605.97961 | 0.72537 | 17834.54154 | 0.74416 | 22518.66789 | 0.77969 | 26631.88244 | 0.80622 | 30284.49199 | 0.83524 | 33633.20576 | 0.85806 | 36687.56157 | 0.8764 | 39479.05337 | 0.89608 | 42076.06758 | 0.91319 | 44465.93978 | 0.92765 | 46670.22259 | 0.94512
12605.99221 | 0.73553 | 17834.55214 | 0.75431 | 22518.67669 | 0.78989 | 26631.88884 | 0.8164 | 30284.49779 | 0.84533 | 33633.21056 | 0.86808 | 36687.56557 | 0.88676 | 39479.05697 | 0.90622 | 42076.07078 | 0.92333 | 44465.94258 | 0.93796 | 46670.22519 | 0.95536
12606.00641 | 0.74559 | 17834.56394 | 0.76431 | 22518.68669 | 0.80007 | 26631.89644 | 0.82654 | 30284.50459 | 0.85541 | 33633.21656 | 0.87815 | 36687.57037 | 0.89676 | 39479.06137 | 0.91628 | 42076.07478 | 0.93344 | 44465.94598 | 0.94822 | 46670.22839 | 0.96565
12606.02181 | 0.7556 | 17834.57714 | 0.7745 | 22518.69809 | 0.81021 | 26631.90524 | 0.83665 | 30284.51279 | 0.86557 | 33633.22376 | 0.88843 | 36687.57617 | 0.90683 | 39479.06677 | 0.92631 | 42076.07978 | 0.94368 | 44465.95018 | 0.95829 | 46670.23239 | 0.97599
12606.03861 | 0.76563 | 17834.59154 | 0.78457 | 22518.71069 | 0.82037 | 26631.91524 | 0.84682 | 30284.52199 | 0.87567 | 33633.23196 | 0.89844 | 36687.58317 | 0.91712 | 39479.07317 | 0.93641 | 42076.08578 | 0.95391 | 44465.95538 | 0.96856 | 46670.23719 | 0.98614
12606.05681 | 0.77582 | 17834.60714 | 0.7946 | 22518.72449 | 0.83046 | 26631.92624 | 0.85687 | 30284.53239 | 0.88572 | 33633.24136 | 0.90853 | 36687.59117 | 0.92719 | 39479.08057 | 0.94646 | 42076.09278 | 0.96404 | 44465.96138 | 0.97858 | 46670.24299 | 0.99641
12606.07641 | 0.78583 | 17834.62394 | 0.8046 | 22518.73949 | 0.84054 | 26631.93844 | 0.8669 | 30284.54399 | 0.89602 | 33633.25176 | 0.91862 | 36687.60037 | 0.93733 | 39479.08917 | 0.95657 | 42076.10078 | 0.97425 | 44465.96838 | 0.98859 | 46670.24979 | 1.00663
12606.09761 | 0.79595 | 17834.64214 | 0.81467 | 22518.75569 | 0.85069 | 26631.95204 | 0.87696 | 30284.55679 | 0.90613 | 33633.26336 | 0.92874 | 36687.61057 | 0.94753 | 39479.09877 | 0.9667 | 42076.10998 | 0.98439 | 44465.97658 | 0.99879 | 46670.25759 | 1.01676
12606.11981 | 0.80604 | 17834.66154 | 0.82476 | 22518.77309 | 0.86072 | 26631.96684 | 0.88711 | 30284.57079 | 0.91625 | 33633.27616 | 0.93886 | 36687.62197 | 0.95767 | 39479.10937 | 0.97675 | 42076.11998 | 0.99454 | 44465.98578 | 1.00891 | 46670.26639 | 1.02707
12606.14361 | 0.81624 | 17834.68194 | 0.8348 | 22518.79169 | 0.8708 | 26631.98244 | 0.89715 | 30284.58599 | 0.92644 | 33633.29016 | 0.94898 | 36687.63437 | 0.9677 | 39479.12097 | 0.98683 | 42076.13118 | 1.00462 | 44465.99598 | 1.01908 | 46670.27619 | 1.03713
12606.16861 | 0.82625 | 17834.70354 | 0.84481 | 22518.81149 | 0.88083 | 26631.99964 | 0.90716 | 30284.60239 | 0.93657 | 33633.30536 | 0.95916 | 36687.64777 | 0.97781 | 39479.13397 | 0.99684 | 42076.14338 | 1.01471 | 44466.00718 | 1.02915 | 46670.28679 | 1.04717
12606.19461 | 0.8363 | 17834.72634 | 0.85482 | 22518.83249 | 0.8909 | 26632.01764 | 0.91725 | 30284.61979 | 0.9466 | 33633.32156 | 0.96922 | 36687.66257 | 0.98795 | 39479.14777 | 1.007 | 42076.15658 | 1.02476 | 44466.01938 | 1.0392 | 46670.29859 | 1.05728
12606.22161 | 0.84632 | 17834.75014 | 0.86486 | 22518.85429 | 0.90092 | 26632.03724 | 0.92726 | 30284.63779 | 0.95661 | 33633.33876 | 0.97924 | 36687.67857 | 0.99807 | 39479.16297 | 1.01709 | 42076.17098 | 1.03476 | 44466.03278 | 1.04941 | 46670.31139 | 1.06742
12606.24981 | 0.85635 | 17834.77474 | 0.8749 | 22518.87729 | 0.91094 | 26632.05744 | 0.93733 | 30284.65799 | 0.96672 | 33633.35716 | 0.98926 | 36687.69537 | 1.00817 | 39479.17897 | 1.0271 | 42076.18658 | 1.04493 | 44466.04718 | 1.05944 | 46670.32539 | 1.07757
12606.27901 | 0.86636 | 17834.80094 | 0.88506 | 22518.90149 | 0.92104 | 26632.07884 | 0.94735 | 30284.67879 | 0.9769 | 33633.37656 | 0.99932 | 36687.71357 | 1.01831 | 39479.19637 | 1.03718 | 42076.20318 | 1.05499 | 44466.06258 | 1.06951 | 46670.34059 | 1.08772
12606.30921 | 0.87637 | 17834.82794 | 0.89512 | 22518.92609 | 0.93107 | 26632.10144 | 0.95741 | 30284.70079 | 0.9871 | 33633.39716 | 1.00932 | 36687.73277 | 1.02844 | 39479.21477 | 1.04728 | 42076.22078 | 1.06511 | 44466.07918 | 1.07952 | 46670.35679 | 1.09776
12606.34041 | 0.88642 | 17834.85574 | 0.90527 | 22518.95229 | 0.9412 | 26632.12484 | 0.96741 | 30284.72379 | 0.99717 | 33633.41876 | 1.01936 | 36687.75317 | 1.0385 | 39479.23417 | 1.05733 | 42076.23958 | 1.07518 | 44466.09698 | 1.08961 | 46670.37379 | 1.1078
12606.37281 | 0.89643 | 17834.88454 | 0.91539 | 22518.97909 | 0.95123 | 26632.14944 | 0.97752 | 30284.74759 | 1.00729 | 33633.44156 | 1.02962 | 36687.77437 | 1.04873 | 39479.25457 | 1.06744 | 42076.25958 | 1.08535 | 44466.11578 | 1.09972 | 46670.39199 | 1.11791
12606.40581 | 0.90646 | 17834.91434 | 0.92543 | 22519.00709 | 0.96133 | 26632.17484 | 0.98759 | 30284.77239 | 1.01733 | 33633.46536 | 1.03973 | 36687.79657 | 1.05875 | 39479.27597 | 1.07745 | 42076.28058 | 1.09554 | 44466.13538 | 1.10975 | 46670.41119 | 1.12798
12606.43981 | 0.91651 | 17834.94434 | 0.93546 | 22519.03569 | 0.97135 | 26632.20124 | 0.9977 | 30284.79759 | 1.02734 | 33633.49016 | 1.04991 | 36687.81957 | 1.06875 | 39479.29857 | 1.08752 | 42076.30238 | 1.10557 | 44466.15618 | 1.11976 | 46670.43179 | 1.13817
12606.47481 | 0.92653 | 17834.97534 | 0.94552 | 22519.06469 | 0.98137 | 26632.22844 | 1.00773 | 30284.82419 | 1.03738 | 33633.51576 | 1.05996 | 36687.84397 | 1.07882 | 39479.32197 | 1.09758 | 42076.32538 | 1.11568 | 44466.17798 | 1.1298 | 46670.45319 | 1.14826
12606.51021 | 0.93657 | 17835.00714 | 0.95554 | 22519.09469 | 0.9914 | 26632.25624 | 1.01777 | 30284.85119 | 1.04743 | 33633.54196 | 1.06999 | 36687.86857 | 1.08889 | 39479.34597 | 1.10759 | 42076.34878 | 1.1257 | 44466.20058 | 1.13982 | 46670.47559 | 1.15829
12606.54701 | 0.94662 | 17835.03974 | 0.96558 | 22519.12549 | 1.00147 | 26632.28504 | 1.02789 | 30284.87919 | 1.05745 | 33633.56916 | 1.08007 | 36687.89477 | 1.09895 | 39479.37117 | 1.11764 | 42076.37338 | 1.1357 | 44466.22418 | 1.14991 | 46670.49879 | 1.16832
12606.58421 | 0.95663 | 17835.07294 | 0.9757 | 22519.15689 | 1.01147 | 26632.31444 | 1.03795 | 30284.90799 | 1.0675 | 33633.59716 | 1.09017 | 36687.92137 | 1.10901 | 39479.39717 | 1.12769 | 42076.39898 | 1.14577 | 44466.24898 | 1.15994 | 46670.52299 | 1.17839
12606.62201 | 0.96664 | 17835.10714 | 0.98572 | 22519.18929 | 1.02159 | 26632.34464 | 1.04798 | 30284.93759 | 1.0776 | 33633.62576 | 1.10024 | 36687.94897 | 1.11905 | 39479.42437 | 1.13773 | 42076.42518 | 1.15584 | 44466.27438 | 1.17 | 46670.54819 | 1.18841
12606.66061 | 0.97666 | 17835.14174 | 0.99577 | 22519.22189 | 1.0316 | 26632.37564 | 1.05805 | 30284.96759 | 1.08761 | 33633.65536 | 1.11029 | 36687.97677 | 1.12907 | 39479.45157 | 1.14775 | 42076.45278 | 1.16599 | 44466.30098 | 1.18007 | 46670.57399 | 1.19842
12606.70001 | 0.98669 | 17835.17674 | 1.00582 | 22519.25529 | 1.04161 | 26632.40684 | 1.06806 | 30284.99879 | 1.09766 | 33633.68556 | 1.12034 | 36688.00597 | 1.13908 | 39479.48037 | 1.15783 | 42076.48078 | 1.176 | 44466.32838 | 1.19018 | 46670.60079 | 1.20852
12606.74001 | 0.9967 | 17835.21234 | 1.01582 | 22519.28949 | 1.05168 | 26632.43924 | 1.07806 | 30285.03039 | 1.10772 | 33633.71596 | 1.13038 | 36688.03557 | 1.14914 | 39479.50937 | 1.16787 | 42076.50918 | 1.18606 | 44466.35658 | 1.20018 | 46670.62859 | 1.21855
12606.78081 | 1.00679 | 17835.24894 | 1.02586 | 22519.32409 | 1.0617 | 26632.47184 | 1.08808 | 30285.06219 | 1.11773 | 33633.74756 | 1.14046 | 36688.06597 | 1.15915 | 39479.53917 | 1.17792 | 42076.53878 | 1.19615 | 44466.38478 | 1.21019 | 46670.65719 | 1.22868
12606.82221 | 1.01685 | 17835.28574 | 1.0359 | 22519.35929 | 1.07172 | 26632.50544 | 1.09814 | 30285.09519 | 1.12782 | 33633.77996 | 1.15056 | 36688.09677 | 1.16917 | 39479.56997 | 1.18799 | 42076.56918 | 1.20616 | 44466.41438 | 1.2202 | 46670.68679 | 1.23873
12606.86421 | 1.02692 | 17835.32334 | 1.04596 | 22519.39529 | 1.08174 | 26632.53964 | 1.10834 | 30285.12859 | 1.13785 | 33633.81296 | 1.16062 | 36688.12897 | 1.17926 | 39479.60177 | 1.1981 | 42076.59978 | 1.21616 | 44466.44478 | 1.23024 | 46670.71679 | 1.24885
12606.90701 | 1.03695 | 17835.36174 | 1.056 | 22519.43129 | 1.09187 | 26632.57444 | 1.11845 | 30285.16259 | 1.14786 | 33633.84616 | 1.17064 | 36688.16157 | 1.18929 | 39479.63377 | 1.20815 | 42076.63178 | 1.22618 | 44466.47558 | 1.24028 | 46670.74779 | 1.25891
12606.94961 | 1.047 | 17835.40074 | 1.06616 | 22519.46849 | 1.10194 | 26632.60964 | 1.12851 | 30285.19719 | 1.15793 | 33633.88056 | 1.18069 | 36688.19477 | 1.19943 | 39479.66637 | 1.21818 | 42076.66418 | 1.23629 | 44466.50758 | 1.25029 | 46670.77939 | 1.26891
12606.99341 | 1.057 | 17835.43994 | 1.07619 | 22519.50629 | 1.11198 | 26632.64564 | 1.13855 | 30285.23259 | 1.16798 | 33633.91496 | 1.1907 | 36688.22857 | 1.20949 | 39479.69997 | 1.22827 | 42076.69758 | 1.24641 | 44466.54038 | 1.26032 | 46670.81199 | 1.27907
12607.03761 | 1.06702 | 17835.47954 | 1.08627 | 22519.54409 | 1.12207 | 26632.68224 | 1.14864 | 30285.26839 | 1.17807 | 33633.94996 | 1.20071 | 36688.26317 | 1.21962 | 39479.73377 | 1.2383 | 42076.73138 | 1.25642 | 44466.57338 | 1.27038 | 46670.84539 | 1.2891
12607.08241 | 1.07702 | 17835.51994 | 1.09629 | 22519.58269 | 1.13211 | 26632.71944 | 1.15868 | 30285.30499 | 1.18807 | 33633.98596 | 1.21077 | 36688.29817 | 1.22965 | 39479.76877 | 1.24834 | 42076.76578 | 1.26644 | 44466.60718 | 1.28042 | 46670.87959 | 1.29925
12607.12721 | 1.08703 | 17835.56014 | 1.1063 | 22519.62189 | 1.14216 | 26632.75664 | 1.16878 | 30285.34159 | 1.19817 | 33634.02236 | 1.22081 | 36688.33417 | 1.23974 | 39479.80417 | 1.25839 | 42076.80098 | 1.27647 | 44466.64218 | 1.29049 | 46670.91459 | 1.30941
12607.17361 | 1.09709 | 17835.60134 | 1.1163 | 22519.66149 | 1.15217 | 26632.79484 | 1.17881 | 30285.37919 | 1.20818 | 33634.05956 | 1.2309 | 36688.37097 | 1.24983 | 39479.83997 | 1.26847 | 42076.83678 | 1.28651 | 44466.67778 | 1.30059 | 46670.95019 | 1.31942
12607.21941 | 1.10716 | 17835.64274 | 1.1264 | 22519.70169 | 1.16224 | 26632.83304 | 1.18889 | 30285.41739 | 1.21826 | 33634.09736 | 1.24099 | 36688.40797 | 1.25992 | 39479.87717 | 1.2785 | 42076.87358 | 1.29656 | 44466.71418 | 1.31068 | 46670.98659 | 1.32947
12607.26641 | 1.11721 | 17835.68534 | 1.13649 | 22519.74209 | 1.17226 | 26632.87224 | 1.1989 | 30285.45599 | 1.22829 | 33634.13576 | 1.25103 | 36688.44577 | 1.27 | 39479.91437 | 1.28857 | 42076.91058 | 1.30665 | 44466.75098 | 1.3207 | 46671.02359 | 1.33948
12607.31381 | 1.12722 | 17835.72774 | 1.14653 | 22519.78309 | 1.18231 | 26632.91184 | 1.20891 | 30285.49519 | 1.23833 | 33634.17476 | 1.26113 | 36688.48377 | 1.28008 | 39479.95277 | 1.29862 | 42076.94878 | 1.31673 | 44466.78878 | 1.33077 | 46671.06119 | 1.34953
12607.36161 | 1.13724 | 17835.77114 | 1.15661 | 22519.82469 | 1.19234 | 26632.95184 | 1.21898 | 30285.53499 | 1.24837 | 33634.21416 | 1.27118 | 36688.52317 | 1.29011 | 39479.99137 | 1.30865 | 42076.98738 | 1.32674 | 44466.82718 | 1.34082 | 46671.09959 | 1.35957
12607.41021 | 1.1473 | 17835.81454 | 1.16672 | 22519.86709 | 1.20235 | 26632.99264 | 1.229 | 30285.57579 | 1.25846 | 33634.25416 | 1.28123 | 36688.56257 | 1.3002 | 39480.03077 | 1.31874 | 42077.02718 | 1.33684 | 44466.86698 | 1.35096 | 46671.13939 | 1.36958
12607.45901 | 1.15738 | 17835.85854 | 1.17674 | 22519.90949 | 1.21236 | 26633.03404 | 1.23914 | 30285.61659 | 1.26849 | 33634.29476 | 1.2913 | 36688.60317 | 1.31029 | 39480.07117 | 1.32879 | 42077.06738 | 1.34686 | 44466.90698 | 1.36103 | 46671.17959 | 1.37958
12607.50841 | 1.16739 | 17835.90294 | 1.1868 | 22519.95249 | 1.22242 | 26633.07584 | 1.24915 | 30285.65819 | 1.27855 | 33634.33676 | 1.30134 | 36688.64417 | 1.32032 | 39480.11197 | 1.33881 | 42077.10818 | 1.35687 | 44466.94778 | 1.37105 | 46671.22079 | 1.38958
12607.55821 | 1.17745 | 17835.94814 | 1.19688 | 22519.99589 | 1.23244 | 26633.11804 | 1.25919 | 30285.70039 | 1.28856 | 33634.37836 | 1.31137 | 36688.68597 | 1.33035 | 39480.15417 | 1.34899 | 42077.14998 | 1.36697 | 44466.98938 | 1.38109 | 46671.26239 | 1.39962
12607.60921 | 1.18756 | 17835.99314 | 1.20692 | 22520.03989 | 1.24244 | 26633.16124 | 1.26921 | 30285.74319 | 1.29858 | 33634.42116 | 1.32138 | 36688.72797 | 1.34038 | 39480.19677 | 1.35905 | 42077.19298 | 1.37702 | 44467.03218 | 1.39112 | 46671.26499 | 1.40023
12607.66061 | 1.19765 | 17836.03954 | 1.21701 | 22520.08469 | 1.25246 | 26633.20484 | 1.27926 | 30285.78659 | 1.30865 | 33634.46436 | 1.33139 | 36688.77157 | 1.35042 | 39480.23997 | 1.36907 | 42077.23618 | 1.38706 | 44467.07138 | 1.40019 | 46671.26519 | 1.40038
12607.71221 | 1.20774 | 17836.08594 | 1.22712 | 22520.12969 | 1.26246 | 26633.24884 | 1.28935 | 30285.83119 | 1.31869 | 33634.50896 | 1.34141 | 36688.81517 | 1.36045 | 39480.28437 | 1.37916 | 42077.28098 | 1.39711 | 44467.07158 | 1.40029 | 46671.26579 | 0.77551
12607.76481 | 1.21775 | 17836.13314 | 1.23712 | 22520.17549 | 1.2726 | 26633.29384 | 1.29936 | 30285.87559 | 1.32871 | 33634.55376 | 1.35145 | 36688.85997 | 1.37047 | 39480.32957 | 1.38921 | 42077.29498 | 1.40025 | 44467.07218 | 0.78943 | 46671.26599 | 0.7173
12607.81741 | 1.22778 | 17836.18034 | 1.24715 | 22520.22249 | 1.2827 | 26633.33964 | 1.30945 | 30285.92159 | 1.33875 | 33634.59936 | 1.36146 | 36688.90497 | 1.38049 | 39480.37517 | 1.39923 | 42077.29518 | 1.4004 | 44467.07238 | 0.73214 | 46671.26619 | 0.70094
12607.87061 | 1.23784 | 17836.22854 | 1.25724 | 22520.26989 | 1.29281 | 26633.38604 | 1.31955 | 30285.96799 | 1.3488 | 33634.64616 | 1.37158 | 36688.95197 | 1.39056 | 39480.38017 | 1.40033 | 42077.29578 | 0.80353 | 44467.07258 | 0.71579 | 46671.26639 | 0.6898
12607.92461 | 1.24784 | 17836.27654 | 1.26729 | 22520.31809 | 1.30287 | 26633.43324 | 1.32961 | 30286.01499 | 1.35882 | 33634.69396 | 1.38161 | 36688.99757 | 1.40014 | 39480.38037 | 1.40036 | 42077.29598 | 0.74754 | 44467.07278 | 0.70471 | 46671.26679 | 0.67247
12607.97921 | 1.25789 | 17836.32614 | 1.27731 | 22520.36629 | 1.31288 | 26633.48084 | 1.33967 | 30286.06339 | 1.36894 | 33634.74296 | 1.39169 | 36688.99777 | 1.40033 | 39480.38097 | 0.81766 | 42077.29618 | 0.73163 | 44467.07318 | 0.6878 | 46671.26719 | 0.65838
12608.03501 | 1.26798 | 17836.37534 | 1.28734 | 22520.41589 | 1.32291 | 26633.52924 | 1.3497 | 30286.11279 | 1.37894 | 33634.78456 | 1.4002 | 36688.99837 | 0.83227 | 39480.38117 | 0.76239 | 42077.29638 | 0.7208 | 44467.07358 | 0.67402 | 46671.26759 | 0.64622
12608.09121 | 1.27807 | 17836.42594 | 1.29738 | 22520.46529 | 1.33292 | 26633.57824 | 1.35973 | 30286.16279 | 1.38908 | 33634.78476 | 1.40028 | 36688.99857 | 0.77795 | 39480.38137 | 0.74658 | 42077.29678 | 0.7043 | 44467.07398 | 0.66211 | 46671.26799 | 0.63526
12608.14861 | 1.2882 | 17836.47734 | 1.30748 | 22520.51609 | 1.34294 | 26633.62904 | 1.36979 | 30286.21379 | 1.39909 | 33634.78536 | 0.85107 | 36688.99877 | 0.76245 | 39480.38157 | 0.73611 | 42077.29718 | 0.69096 | 44467.07438 | 0.65146 | 46671.26859 | 0.62084
12608.20621 | 1.29822 | 17836.52914 | 1.31752 | 22520.56789 | 1.35301 | 26633.67984 | 1.37982 | 30286.21959 | 1.40017 | 33634.78556 | 0.79788 | 36688.99897 | 0.75237 | 39480.38197 | 0.72006 | 42077.29758 | 0.67942 | 44467.07498 | 0.63727 | 46671.26919 | 0.60788
12608.26501 | 1.30831 | 17836.58114 | 1.32753 | 22520.62069 | 1.3631 | 26633.73204 | 1.38991 | 30286.21979 | 1.40034 | 33634.78576 | 0.78282 | 36688.99937 | 0.73669 | 39480.38237 | 0.707 | 42077.29798 | 0.6691 | 44467.07558 | 0.62475 | 46671.26979 | 0.59628
12608.32481 | 1.31837 | 17836.63434 | 1.33756 | 22520.67409 | 1.37312 | 26633.78544 | 1.39991 | 30286.22039 | 0.86946 | 33634.78616 | 0.76477 | 36688.99977 | 0.72404 | 39480.38277 | 0.69572 | 42077.29858 | 0.65526 | 44467.07618 | 0.61346 | 46671.27039 | 0.58576
12608.38481 | 1.3284 | 17836.68814 | 1.34757 | 22520.72829 | 1.38313 | 26633.78724 | 1.40021 | 30286.22059 | 0.81764 | 33634.78656 | 0.75149 | 36689.00017 | 0.71325 | 39480.38317 | 0.6856 | 42077.29918 | 0.64302 | 44467.07678 | 0.60318 | 46671.27119 | 0.57316
12608.44621 | 1.33842 | 17836.74354 | 1.35761 | 22520.78429 | 1.39317 | 26633.78744 | 1.40032 | 30286.22079 | 0.80299 | 33634.78696 | 0.74026 | 36689.00077 | 0.69904 | 39480.38377 | 0.67226 | 42077.29978 | 0.63201 | 44467.07758 | 0.59102 | 46671.27199 | 0.5621
12608.50781 | 1.3485 | 17836.79974 | 1.36763 | 22520.82329 | 1.40019 | 26633.78804 | 0.89094 | 30286.22119 | 0.78574 | 33634.78756 | 0.72592 | 36689.00137 | 0.68655 | 39480.38437 | 0.66043 | 42077.30058 | 0.619 | 44467.07838 | 0.5801 | 46671.27279 | 0.55209
12608.57161 | 1.35853 | 17836.85654 | 1.3777 | 22520.82349 | 1.40024 | 26633.78824 | 0.84033 | 30286.22159 | 0.77298 | 33634.78816 | 0.71347 | 36689.00197 | 0.67549 | 39480.38497 | 0.64978 | 42077.30138 | 0.60749 | 44467.07938 | 0.5681 | 46671.27379 | 0.54089
12608.63581 | 1.36856 | 17836.91474 | 1.3877 | 22520.82409 | 0.91852 | 26633.78844 | 0.826 | 30286.22199 | 0.76226 | 33634.78876 | 0.70235 | 36689.00257 | 0.66538 | 39480.38577 | 0.63727 | 42077.30218 | 0.5972 | 44467.08038 | 0.55754 | 46671.27499 | 0.5292
12608.70081 | 1.3786 | 17836.97314 | 1.39773 | 22520.82429 | 0.86964 | 26633.78884 | 0.8094 | 30286.22259 | 0.74853 | 33634.78956 | 0.68935 | 36689.00337 | 0.65363 | 39480.38657 | 0.62593 | 42077.30318 | 0.58585 | 44467.08158 | 0.54649 | 46671.27619 | 0.51914
12608.76761 | 1.38862 | 17836.98794 | 1.40013 | 22520.82449 | 0.85586 | 26633.78924 | 0.79725 | 30286.22319 | 0.73671 | 33634.79036 | 0.67803 | 36689.00417 | 0.64304 | 39480.38757 | 0.61369 | 42077.30438 | 0.57393 | 44467.08298 | 0.5354 | 46671.27759 | 0.5089
12608.83461 | 1.39872 | 17836.98814 | 1.40028 | 22520.82489 | 0.84024 | 26633.78964 | 0.78698 | 30286.22379 | 0.72596 | 33634.79116 | 0.66786 | 36689.00517 | 0.63151 | 39480.38857 | 0.60294 | 42077.30558 | 0.5638 | 44467.08458 | 0.52461 | 46671.27939 | 0.49769
12608.84481 | 1.40017 | 17836.98874 | 0.94989 | 22520.82529 | 0.82878 | 26633.79024 | 0.77398 | 30286.22459 | 0.71363 | 33634.79216 | 0.65685 | 36689.00617 | 0.62131 | 39480.38977 | 0.5917 | 42077.30698 | 0.55352 | 44467.08638 | 0.51433 | 46671.28139 | 0.48749
12608.84501 | 1.40025 | 17836.98894 | 0.90207 | 22520.82589 | 0.81506 | 26633.79084 | 0.76267 | 30286.22539 | 0.70281 | 33634.79336 | 0.64527 | 36689.00737 | 0.61067 | 39480.39117 | 0.58053 | 42077.30858 | 0.54336 | 44467.08858 | 0.50403 | 46671.28379 | 0.47721
12608.84561 | 0.97728 | 17836.98914 | 0.88851 | 22520.82649 | 0.80355 | 26633.79144 | 0.7526 | 30286.22639 | 0.69092 | 33634.79476 | 0.6339 | 36689.00877 | 0.6001 | 39480.39277 | 0.56971 | 42077.31058 | 0.53286 | 44467.09118 | 0.49386 | 46671.28679 | 0.46676
12608.84581 | 0.92824 | 17836.98954 | 0.8734 | 22520.82709 | 0.79335 | 26633.79224 | 0.74074 | 30286.22739 | 0.68061 | 33634.79636 | 0.62284 | 36689.01037 | 0.58996 | 39480.39457 | 0.55938 | 42077.31298 | 0.52258 | 44467.09438 | 0.48382 | 46671.29039 | 0.45665
12608.84601 | 0.91361 | 17836.98994 | 0.86268 | 22520.82789 | 0.78146 | 26633.79304 | 0.73048 | 30286.22859 | 0.66986 | 33634.79816 | 0.61262 | 36689.01237 | 0.57916 | 39480.39677 | 0.5491 | 42077.31578 | 0.51257 | 44467.09838 | 0.47358 | 46671.29479 | 0.44654
12608.84641 | 0.8981 | 17836.99054 | 0.84979 | 22520.82869 | 0.77131 | 26633.79404 | 0.71919 | 30286.22999 | 0.65908 | 33634.80036 | 0.60216 | 36689.01477 | 0.56868 | 39480.39957 | 0.53836 | 42077.31938 | 0.50238 | 44467.10338 | 0.46327 | 46671.29999 | 0.43652
12608.84681 | 0.8876 | 17836.99114 | 0.83908 | 22520.82969 | 0.76008 | 26633.79524 | 0.70737 | 30286.23159 | 0.64879 | 33634.80316 | 0.59161 | 36689.01777 | 0.5582 | 39480.40297 | 0.52799 | 42077.32378 | 0.4922 | 44467.10918 | 0.45316 | 46671.30639 | 0.42625
12608.84741 | 0.87515 | 17836.99194 | 0.82682 | 22520.83089 | 0.74861 | 26633.79664 | 0.69599 | 30286.23359 | 0.63813 | 33634.80656 | 0.58135 | 36689.02137 | 0.54819 | 39480.40717 | 0.51774 | 42077.32918 | 0.48212 | 44467.11598 | 0.44314 | 46671.31359 | 0.4162
12608.84801 | 0.86489 | 17836.99274 | 0.81628 | 22520.83229 | 0.73731 | 26633.79824 | 0.68503 | 30286.23599 | 0.62791 | 33634.81076 | 0.57126 | 36689.02577 | 0.53819 | 39480.41237 | 0.50749 | 42077.33558 | 0.47194 | 44467.12378 | 0.43314 | 46671.32179 | 0.406
12608.84881 | 0.85317 | 17836.99374 | 0.8048 | 22520.83389 | 0.72663 | 26633.80004 | 0.67481 | 30286.23899 | 0.61747 | 33634.81616 | 0.56091 | 36689.03137 | 0.52787 | 39480.41857 | 0.49723 | 42077.34318 | 0.46159 | 44467.13258 | 0.42305 | 46671.33099 | 0.3959
12608.84961 | 0.84313 | 17836.99494 | 0.7933 | 22520.83589 | 0.71565 | 26633.80224 | 0.66455 | 30286.24279 | 0.60719 | 33634.82256 | 0.55082 | 36689.03817 | 0.51759 | 39480.42597 | 0.48693 | 42077.35158 | 0.45154 | 44467.14238 | 0.41291 | 46671.34119 | 0.38574
12608.85061 | 0.83242 | 17836.99634 | 0.78201 | 22520.83829 | 0.70511 | 26633.80504 | 0.6543 | 30286.24759 | 0.59698 | 33634.83016 | 0.54071 | 36689.04597 | 0.50737 | 39480.43437 | 0.47679 | 42077.36118 | 0.44125 | 44467.15318 | 0.40284 | 46671.35239 | 0.37565
12608.85181 | 0.82134 | 17836.99794 | 0.77143 | 22520.84129 | 0.69471 | 26633.80844 | 0.64422 | 30286.25339 | 0.58693 | 33634.83876 | 0.53056 | 36689.05477 | 0.49727 | 39480.44357 | 0.46673 | 42077.37178 | 0.43123 | 44467.16498 | 0.39282 | 46671.36459 | 0.36549
12608.85321 | 0.81067 | 17836.99994 | 0.76047 | 22520.84509 | 0.68459 | 26633.81284 | 0.63409 | 30286.26039 | 0.57688 | 33634.84856 | 0.52049 | 36689.06457 | 0.48726 | 39480.45397 | 0.4567 | 42077.38318 | 0.42123 | 44467.17778 | 0.38277 | 46671.37799 | 0.35529
12608.85481 | 0.80056 | 17837.00234 | 0.75019 | 22520.85009 | 0.67425 | 26633.81844 | 0.62386 | 30286.26859 | 0.56675 | 33634.85936 | 0.51047 | 36689.07557 | 0.47725 | 39480.46557 | 0.44649 | 42077.39558 | 0.41121 | 44467.19178 | 0.37268 | 46671.39219 | 0.34529
12608.85681 | 0.7902 | 17837.00534 | 0.74018 | 22520.85629 | 0.66409 | 26633.82524 | 0.61363 | 30286.27799 | 0.55673 | 33634.87156 | 0.50028 | 36689.08757 | 0.46715 | 39480.47797 | 0.4364 | 42077.40938 | 0.40108 | 44467.20658 | 0.36262 | 46671.40719 | 0.33525
12608.85941 | 0.77978 | 17837.00934 | 0.72989 | 22520.86389 | 0.65392 | 26633.83344 | 0.60336 | 30286.28859 | 0.54655 | 33634.88476 | 0.49026 | 36689.10077 | 0.45707 | 39480.49157 | 0.42635 | 42077.42378 | 0.39107 | 44467.22258 | 0.35245 | 46671.42339 | 0.32516
12608.86261 | 0.76966 | 17837.01454 | 0.71951 | 22520.87289 | 0.6437 | 26633.84264 | 0.59334 | 30286.30039 | 0.53648 | 33634.89916 | 0.48008 | 36689.11497 | 0.44701 | 39480.50637 | 0.41622 | 42077.43938 | 0.38106 | 44467.23958 | 0.34243 | 46671.44059 | 0.31501
12608.86701 | 0.75943 | 17837.02114 | 0.70934 | 22520.88309 | 0.63346 | 26633.85324 | 0.58314 | 30286.31299 | 0.52647 | 33634.91476 | 0.47002 | 36689.13017 | 0.43695 | 39480.52217 | 0.40615 | 42077.45638 | 0.37091 | 44467.25758 | 0.33239 | 46671.45899 | 0.30493
12608.87261 | 0.7494 | 17837.02914 | 0.69933 | 22520.89469 | 0.6233 | 26633.86504 | 0.573 | 30286.32719 | 0.51632 | 33634.93136 | 0.45998 | 36689.14677 | 0.42678 | 39480.53897 | 0.39612 | 42077.47418 | 0.36084 | 44467.27658 | 0.32225 | 46671.47799 | 0.29487
12608.87981 | 0.73934 | 17837.03854 | 0.68925 | 22520.90749 | 0.61323 | 26633.87804 | 0.56289 | 30286.34259 | 0.50629 | 33634.94896 | 0.44986 | 36689.16437 | 0.41668 | 39480.55677 | 0.38605 | 42077.49298 | 0.35078 | 44467.29638 | 0.31224 | 46671.49779 | 0.28481
12608.88861 | 0.7291 | 17837.04934 | 0.67918 | 22520.92149 | 0.60321 | 26633.89224 | 0.55273 | 30286.35879 | 0.49621 | 33634.96776 | 0.43978 | 36689.18297 | 0.40668 | 39480.57557 | 0.37599 | 42077.51278 | 0.34061 | 44467.31678 | 0.30222 | 46671.51879 | 0.27473
12608.89901 | 0.71902 | 17837.06154 | 0.66908 | 22520.93689 | 0.59299 | 26633.90764 | 0.54264 | 30286.37639 | 0.48614 | 33634.98756 | 0.42975 | 36689.20237 | 0.39653 | 39480.59537 | 0.36596 | 42077.53358 | 0.33057 | 44467.33858 | 0.29217 | 46671.54059 | 0.2647
12608.91081 | 0.70886 | 17837.07514 | 0.65886 | 22520.95349 | 0.58297 | 26633.92404 | 0.53256 | 30286.39499 | 0.47607 | 33635.00836 | 0.41962 | 36689.22297 | 0.38651 | 39480.61617 | 0.35587 | 42077.55478 | 0.32052 | 44467.36058 | 0.28214 | 46671.56279 | 0.25462
12608.92401 | 0.69881 | 17837.09014 | 0.64874 | 22520.97109 | 0.57295 | 26633.94204 | 0.52239 | 30286.41479 | 0.46597 | 33635.03036 | 0.40942 | 36689.24417 | 0.37647 | 39480.63777 | 0.34586 | 42077.57718 | 0.31047 | 44467.38418 | 0.27198 | 46671.58619 | 0.24461
12608.93841 | 0.68877 | 17837.10634 | 0.63874 | 22520.99009 | 0.56286 | 26633.96084 | 0.51237 | 30286.43539 | 0.45596 | 33635.05316 | 0.39934 | 36689.26657 | 0.36642 | 39480.65997 | 0.33573 | 42077.60018 | 0.30036 | 44467.40818 | 0.26187 | 46671.61019 | 0.2346
12608.95441 | 0.67869 | 17837.12354 | 0.62869 | 22521.00989 | 0.55284 | 26633.98064 | 0.50236 | 30286.45699 | 0.44593 | 33635.07676 | 0.38921 | 36689.28937 | 0.35635 | 39480.68357 | 0.32565 | 42077.62418 | 0.29035 | 44467.43298 | 0.25179 | 46671.63479 | 0.22453
12608.97161 | 0.66865 | 17837.14194 | 0.61866 | 22521.03129 | 0.54273 | 26634.00144 | 0.49232 | 30286.47939 | 0.43588 | 33635.10116 | 0.37913 | 36689.31377 | 0.34626 | 39480.70737 | 0.31562 | 42077.64858 | 0.28035 | 44467.45838 | 0.24172 | 46671.66039 | 0.21441
12608.99021 | 0.65854 | 17837.16194 | 0.60856 | 22521.05349 | 0.5327 | 26634.02324 | 0.48221 | 30286.50319 | 0.4258 | 33635.12596 | 0.36906 | 36689.33857 | 0.33624 | 39480.73217 | 0.30561 | 42077.67398 | 0.27026 | 44467.48458 | 0.23151 | 46671.68619 | 0.20435
12609.01021 | 0.64847 | 17837.18294 | 0.59855 | 22521.07669 | 0.52258 | 26634.04644 | 0.47216 | 30286.52719 | 0.41577 | 33635.15216 | 0.35892 | 36689.36397 | 0.3261 | 39480.75757 | 0.29549 | 42077.69998 | 0.26024 | 44467.51118 | 0.22147 | 46671.71299 | 0.19433
12609.03121 | 0.63846 | 17837.20514 | 0.5885 | 22521.10089 | 0.51254 | 26634.06984 | 0.46216 | 30286.55259 | 0.40567 | 33635.17896 | 0.34886 | 36689.39037 | 0.31604 | 39480.78397 | 0.28546 | 42077.72638 | 0.25018 | 44467.53838 | 0.21139 | 46671.73999 | 0.18423
12609.05361 | 0.62838 | 17837.22834 | 0.57837 | 22521.12589 | 0.50253 | 26634.09444 | 0.45215 | 30286.57839 | 0.39565 | 33635.20616 | 0.33882 | 36689.41717 | 0.30595 | 39480.81077 | 0.27537 | 42077.75378 | 0.24017 | 44467.56638 | 0.20127 | 46671.76779 | 0.17417
12609.07681 | 0.61836 | 17837.25274 | 0.56823 | 22521.15169 | 0.49253 | 26634.11984 | 0.44215 | 30286.60519 | 0.38555 | 33635.23376 | 0.32874 | 36689.44457 | 0.29583 | 39480.83817 | 0.26524 | 42077.78138 | 0.23009 | 44467.59478 | 0.19119 | 46671.79619 | 0.16414
12609.10161 | 0.60826 | 17837.27834 | 0.55809 | 22521.17829 | 0.48248 | 26634.14584 | 0.43212 | 30286.63239 | 0.37554 | 33635.26196 | 0.3187 | 36689.47277 | 0.28579 | 39480.86637 | 0.25519 | 42077.80978 | 0.22001 | 44467.62338 | 0.18118 | 46671.82479 | 0.15413
12609.12721 | 0.59821 | 17837.30454 | 0.54806 | 22521.20569 | 0.47245 | 26634.17324 | 0.42201 | 30286.66019 | 0.36552 | 33635.29136 | 0.30863 | 36689.50117 | 0.27578 | 39480.89477 | 0.24515 | 42077.83878 | 0.20991 | 44467.65298 | 0.17109 | 46671.85379 | 0.14411
12609.15381 | 0.58817 | 17837.33134 | 0.538 | 22521.23409 | 0.46234 | 26634.20104 | 0.41197 | 30286.68879 | 0.35549 | 33635.32096 | 0.29854 | 36689.53017 | 0.26573 | 39480.92377 | 0.23512 | 42077.86778 | 0.19986 | 44467.68258 | 0.16099 | 46671.88339 | 0.13407
12609.18141 | 0.57816 | 17837.35914 | 0.52798 | 22521.26309 | 0.45233 | 26634.22904 | 0.40195 | 30286.71779 | 0.34546 | 33635.35136 | 0.28847 | 36689.55997 | 0.25564 | 39480.95357 | 0.22501 | 42077.89778 | 0.18984 | 44467.71298 | 0.15091 | 46671.91359 | 0.124
12609.20961 | 0.56807 | 17837.38774 | 0.51791 | 22521.29289 | 0.44226 | 26634.25844 | 0.39186 | 30286.74759 | 0.33544 | 33635.38176 | 0.27837 | 36689.59017 | 0.2456 | 39480.98317 | 0.21501 | 42077.92798 | 0.17969 | 44467.74358 | 0.14091 | 46671.94439 | 0.11399
12609.23901 | 0.55803 | 17837.41714 | 0.50786 | 22521.32329 | 0.43211 | 26634.28804 | 0.38178 | 30286.77779 | 0.32541 | 33635.41316 | 0.26831 | 36689.62077 | 0.23555 | 39481.01377 | 0.205 | 42077.95878 | 0.16959 | 44467.77478 | 0.13083 | 46671.97499 | 0.10391
12609.26901 | 0.54796 | 17837.44734 | 0.49782 | 22521.35429 | 0.422 | 26634.31804 | 0.37178 | 30286.80839 | 0.3154 | 33635.44476 | 0.25825 | 36689.65197 | 0.22541 | 39481.04477 | 0.19496 | 42077.98998 | 0.15959 | 44467.80618 | 0.12076 | 46672.00679 | 0.09377
12609.30021 | 0.53791 | 17837.47814 | 0.48778 | 22521.38569 | 0.41197 | 26634.34864 | 0.36171 | 30286.83959 | 0.30538 | 33635.47656 | 0.24822 | 36689.68377 | 0.21537 | 39481.07597 | 0.18493 | 42078.02158 | 0.14956 | 44467.83838 | 0.11065 | 46672.03879 | 0.08368
12609.33181 | 0.52786 | 17837.50974 | 0.47775 | 22521.41809 | 0.40183 | 26634.38044 | 0.35154 | 30286.87119 | 0.29534 | 33635.50876 | 0.23822 | 36689.71537 | 0.20536 | 39481.10777 | 0.17481 | 42078.05338 | 0.13955 | 44467.87038 | 0.1006 | 46672.07079 | 0.07368
12609.36441 | 0.51776 | 17837.54154 | 0.46768 | 22521.45049 | 0.39178 | 26634.41244 | 0.34143 | 30286.90359 | 0.28522 | 33635.54136 | 0.22814 | 36689.74777 | 0.19533 | 39481.13997 | 0.16479 | 42078.08538 | 0.12953 | 44467.90318 | 0.09059 | 46672.10359 | 0.06357
12609.39781 | 0.50762 | 17837.57394 | 0.45768 | 22521.48369 | 0.38172 | 26634.44484 | 0.33136 | 30286.93619 | 0.27518 | 33635.57476 | 0.21805 | 36689.78037 | 0.18532 | 39481.17277 | 0.15473 | 42078.11798 | 0.11953 | 44467.93598 | 0.08049 | 46672.13679 | 0.05349
12609.43161 | 0.49759 | 17837.60734 | 0.44765 | 22521.51729 | 0.37164 | 26634.47764 | 0.32129 | 30286.96899 | 0.26515 | 33635.60816 | 0.20803 | 36689.81337 | 0.17525 | 39481.20557 | 0.14472 | 42078.15118 | 0.10941 | 44467.96998 | 0.0703 | 46672.16959 | 0.04349
12609.46561 | 0.48757 | 17837.64094 | 0.43762 | 22521.55149 | 0.36158 | 26634.51064 | 0.31128 | 30287.00259 | 0.25509 | 33635.64196 | 0.19797 | 36689.84677 | 0.16523 | 39481.23897 | 0.13463 | 42078.18478 | 0.0994 | 44468.00398 | 0.06011 | 46672.20359 | 0.03342
12609.50081 | 0.47746 | 17837.67534 | 0.42757 | 22521.58609 | 0.35148 | 26634.54404 | 0.3012 | 30287.03619 | 0.24509 | 33635.67656 | 0.1879 | 36689.88117 | 0.15496 | 39481.27277 | 0.12457 | 42078.21858 | 0.08925 | 44468.03838 | 0.0501 | 46672.23779 | 0.02334
12609.53661 | 0.46738 | 17837.71034 | 0.41743 | 22521.62069 | 0.34139 | 26634.57804 | 0.2912 | 30287.07039 | 0.23504 | 33635.71116 | 0.1779 | 36689.91557 | 0.14495 | 39481.30657 | 0.11453 | 42078.25278 | 0.07922 | 44468.07258 | 0.04009 | 46672.27219 | 0.01324
12609.57281 | 0.45738 | 17837.74554 | 0.40739 | 22521.65649 | 0.33133 | 26634.61244 | 0.28118 | 30287.10519 | 0.22495 | 33635.74596 | 0.16785 | 36689.95017 | 0.13482 | 39481.34097 | 0.10441 | 42078.28738 | 0.06921 | 44468.10758 | 0.03009 | 46672.30699 | 0.00319
12609.60941 | 0.44727 | 17837.78154 | 0.39738 | 22521.69209 | 0.3213 | 26634.64704 | 0.27109 | 30287.14039 | 0.21493 | 33635.78156 | 0.15773 | 36689.98537 | 0.12467 | 39481.37577 | 0.0944 | 42078.32178 | 0.05915 | 44468.14218 | 0.02007 | 46672.31919 | -0.000282112
12609.64681 | 0.43721 | 17837.81754 | 0.38734 | 22521.72829 | 0.31129 | 26634.68264 | 0.26105 | 30287.17559 | 0.20485 | 33635.81716 | 0.14767 | 36690.02057 | 0.11465 | 39481.41057 | 0.08436 | 42078.35718 | 0.04904 | 44468.17738 | 0.01004 | 46672.31939 | -0.000354621
12609.68461 | 0.42716 | 17837.85434 | 0.37726 | 22521.76429 | 0.30128 | 26634.71804 | 0.25102 | 30287.21099 | 0.19482 | 33635.85316 | 0.13763 | 36690.05597 | 0.10463 | 39481.44617 | 0.07434 | 42078.39278 | 0.03901 | 44468.21338 | 7.92354e-06
12609.72261 | 0.41706 | 17837.89114 | 0.36726 | 22521.80109 | 0.29124 | 26634.75364 | 0.24096 | 30287.24679 | 0.18481 | 33635.88936 | 0.12762 | 36690.09137 | 0.09461 | 39481.48177 | 0.06429 | 42078.42858 | 0.02897 | 44468.21458 | -0.000255398
12609.76121 | 0.40706 | 17837.92874 | 0.35724 | 22521.83809 | 0.28122 | 26634.79044 | 0.23088 | 30287.28299 | 0.17472 | 33635.92596 | 0.11756 | 36690.12757 | 0.08458 | 39481.51777 | 0.05424 | 42078.46458 | 0.01892 | 44468.21478 | -0.000472925
12609.80021 | 0.39704 | 17837.96674 | 0.34721 | 22521.87589 | 0.27121 | 26634.82664 | 0.22087 | 30287.31959 | 0.1647 | 33635.96276 | 0.10756 | 36690.16437 | 0.07455 | 39481.55437 | 0.04419 | 42078.50098 | 0.0089
12609.83961 | 0.38697 | 17838.00474 | 0.33717 | 22521.91369 | 0.26115 | 26634.86344 | 0.21081 | 30287.35679 | 0.15457 | 33635.99996 | 0.09748 | 36690.20057 | 0.06453 | 39481.59097 | 0.03407 | 42078.53458 | -0.000320275
12609.87921 | 0.37696 | 17838.04354 | 0.32715 | 22521.95189 | 0.25109 | 26634.90064 | 0.20079 | 30287.39419 | 0.14454 | 33636.03776 | 0.08743 | 36690.23797 | 0.05444 | 39481.62817 | 0.02394 | 42078.53478 | -0.000385151
12609.91981 | 0.36694 | 17838.08234 | 0.31706 | 22521.99049 | 0.24105 | 26634.93844 | 0.19076 | 30287.43159 | 0.13441 | 33636.07516 | 0.07733 | 36690.27497 | 0.04442 | 39481.66557 | 0.01393
12609.96021 | 0.35686 | 17838.12194 | 0.30705 | 22522.02949 | 0.23104 | 26634.97624 | 0.18073 | 30287.46939 | 0.12439 | 33636.11336 | 0.06725 | 36690.31297 | 0.0344 | 39481.70297 | 0.00387
12610.00181 | 0.34664 | 17838.16134 | 0.29698 | 22522.06789 | 0.22103 | 26635.01404 | 0.17072 | 30287.50759 | 0.11435 | 33636.15156 | 0.05722 | 36690.35097 | 0.02438 | 39481.71857 | -0.000209603
12610.04361 | 0.33663 | 17838.20154 | 0.28696 | 22522.10769 | 0.21097 | 26635.05244 | 0.16064 | 30287.54599 | 0.10426 | 33636.19036 | 0.0472 | 36690.38897 | 0.01437 | 39481.71877 | -0.000388967
12610.08561 | 0.32653 | 17838.24154 | 0.27684 | 22522.14749 | 0.20091 | 26635.09144 | 0.1506 | 30287.58459 | 0.0942 | 33636.22936 | 0.03716 | 36690.42757 | 0.00426
12610.12781 | 0.31647 | 17838.28294 | 0.2667 | 22522.18789 | 0.19085 | 26635.13024 | 0.14057 | 30287.62359 | 0.08417 | 33636.26876 | 0.02708 | 36690.44537 | -0.000194338
12610.17021 | 0.30644 | 17838.32394 | 0.25663 | 22522.22789 | 0.18084 | 26635.16964 | 0.13056 | 30287.66279 | 0.07416 | 33636.30856 | 0.01695 | 36690.44557 | -0.000442395
12610.21241 | 0.29642 | 17838.36554 | 0.24661 | 22522.26829 | 0.17083 | 26635.20924 | 0.12051 | 30287.70239 | 0.06409 | 33636.34816 | 0.00684
12610.25581 | 0.28641 | 17838.40694 | 0.23651 | 22522.30949 | 0.1608 | 26635.24884 | 0.11051 | 30287.74219 | 0.05408 | 33636.37676 | -0.000251582
12610.29921 | 0.2763 | 17838.44894 | 0.22646 | 22522.35049 | 0.15078 | 26635.28884 | 0.10044 | 30287.78219 | 0.04401 | 33636.37696 | -0.000388967
12610.34301 | 0.26627 | 17838.49054 | 0.21645 | 22522.39149 | 0.14077 | 26635.32904 | 0.09041 | 30287.82239 | 0.03398
12610.38701 | 0.25615 | 17838.53294 | 0.20644 | 22522.43349 | 0.13071 | 26635.37004 | 0.08032 | 30287.86279 | 0.02396
12610.43161 | 0.24611 | 17838.57594 | 0.19635 | 22522.47549 | 0.12068 | 26635.41104 | 0.0703 | 30287.90359 | 0.01396
12610.47621 | 0.23607 | 17838.61894 | 0.1862 | 22522.51769 | 0.11063 | 26635.45204 | 0.06026 | 30287.94439 | 0.00395
12610.52101 | 0.22598 | 17838.66194 | 0.1762 | 22522.55969 | 0.10057 | 26635.49364 | 0.05018 | 30287.96179 | -0.000213419
12610.56621 | 0.21592 | 17838.70594 | 0.16611 | 22522.60289 | 0.09045 | 26635.53544 | 0.04003 | 30287.96199 | -0.000373702
12610.61141 | 0.2059 | 17838.74954 | 0.15605 | 22522.64609 | 0.08042 | 26635.57764 | 0.03001
12610.65681 | 0.19584 | 17838.79354 | 0.14599 | 22522.68949 | 0.0704 | 26635.61984 | 0.02001
12610.70281 | 0.18583 | 17838.83774 | 0.13599 | 22522.73229 | 0.06039 | 26635.66204 | 0.00999
12610.74901 | 0.17578 | 17838.88214 | 0.12593 | 22522.77589 | 0.05032 | 26635.70504 | -5.31366e-05
12610.79481 | 0.16568 | 17838.92694 | 0.11584 | 22522.81969 | 0.04029 | 26635.70584 | -0.000282112
12610.84181 | 0.15565 | 17838.97174 | 0.10577 | 22522.86429 | 0.03027 | 26635.70604 | -0.000362254
12610.88841 | 0.14557 | 17839.01734 | 0.09568 | 22522.90829 | 0.02026
12610.93581 | 0.13549 | 17839.06254 | 0.08563 | 22522.95349 | 0.01007
12610.98281 | 0.12545 | 17839.10874 | 0.07554 | 22522.99869 | 6.51674e-05
12611.03021 | 0.11543 | 17839.15434 | 0.0655 | 22522.99989 | -0.000194338
12611.07781 | 0.1054 | 17839.20054 | 0.05541 | 22523.00009 | -0.000278296
12611.12561 | 0.09536 | 17839.24714 | 0.04536
12611.17321 | 0.08533 | 17839.29374 | 0.03525
12611.22101 | 0.07531 | 17839.34054 | 0.02522
12611.27001 | 0.0652 | 17839.38734 | 0.01517
12611.31821 | 0.05518 | 17839.43514 | 0.00513
12611.36701 | 0.04517 | 17839.46054 | -0.000221052
12611.41621 | 0.03512 | 17839.46074 | -0.00033554
12611.46521 | 0.02508
12611.51421 | 0.01504
12611.56401 | 0.00502
12611.58981 | -0.000118013
12611.59001 | -0.000327907

## PU_Capacitance retention
Capacitance retention under Galvanostatic cycles at 1 A/g
Pullulan (PU)-based Supercapacitor
Pu-C
Cycle number | Capacitance retention (%) | Coulombic Efficiency (%)
1 | 100.0002 | 99.75
500 | 99.1935 | --
1000 | 99.4853 | 99.6
1500 | 99.1571 | --
2000 | 98.3638 | 99.48
2500 | 96.8495 | --
3000 | 95.9222 | 99.41
3500 | 96.6073 | --
4000 | 96.2635 | 99.41
4500 | 95.2467 | --
5000 | 94.2511 | 99.48
5500 | 94.5806 | --
6000 | 93.9238 | 99.4
6500 | 92.7961 | --
7000 | 92.5105 | 99.39
7500 | 90.9551 | --
8000 | 90.1669 | 99.44
8500 | 90.4684 | --
9000 | 89.6291 | 99.35
9500 | 87.484 | --
10000 | 86.1467 | 99.38

## PU PVA-GCPL cycles 1 Ag-1
Galvanostatic cycles at 1 A/g
Pullulan (PU)/Polyvinylalcohol (Pu/PVA)-based Supercapacitor
Pu/PVA-C
| 1 cycle |  | 1000 cycles |  | 2000 cycles |  | 3000 cycles |  | 4000 cycles |  | 5000 cycles |  | 6000 cycles |  | 7000 cycles |  | 8000 cycles |  | 9000 cycles |  | 10000 cycles
Time/s | Cell voltage /V | Time/s | Cell voltage /V | Time/s | Cell voltage /V | Time/s | Cell voltage /V | Time/s | Cell voltage /V | Time/s | Cell voltage /V | Time/s | Cell voltage /V | Time/s | Cell voltage /V | Time/s | Cell voltage /V | Time/s | Cell voltage /V | Time/s | Cell voltage /V
11850.65121 | 0.35279 | 18025.75393 | 0.33167 | 24618.19325 | 0.31548 | 31424.67377 | 0.31027 | 38229.79857 | 0.30926 | 45015.53078 | 0.30818 | 51771.48479 | 0.30806 | 58426.7916 | 0.31331 | 64874.15402 | 0.31867 | 71162.29029 | 0.32952 | 77180.31286 | 0.34671
11850.65141 | 0.41302 | 18025.75413 | 0.39271 | 24618.19345 | 0.37417 | 31424.67397 | 0.36869 | 38229.79877 | 0.36836 | 45015.53098 | 0.36637 | 51771.48499 | 0.36417 | 58426.7918 | 0.37047 | 64874.15422 | 0.37638 | 71162.29049 | 0.38634 | 77180.31306 | 0.40463
11850.65161 | 0.4322 | 18025.75433 | 0.41291 | 24618.19365 | 0.39406 | 31424.67417 | 0.38819 | 38229.79897 | 0.38835 | 45015.53118 | 0.38605 | 51771.48519 | 0.38339 | 58426.792 | 0.38977 | 64874.15442 | 0.39567 | 71162.29069 | 0.4052 | 77180.31326 | 0.42318
11850.65181 | 0.44496 | 18025.75453 | 0.42623 | 24618.19385 | 0.40725 | 31424.67437 | 0.40128 | 38229.79917 | 0.40163 | 45015.53138 | 0.39928 | 51771.48539 | 0.39608 | 58426.7922 | 0.4026 | 64874.15462 | 0.40851 | 71162.29089 | 0.41761 | 77180.31346 | 0.43536
11850.65221 | 0.46207 | 18025.75493 | 0.44406 | 24618.19425 | 0.42489 | 31424.67477 | 0.41881 | 38229.79957 | 0.41932 | 45015.53178 | 0.41689 | 51771.48579 | 0.41324 | 58426.7926 | 0.41992 | 64874.15502 | 0.42581 | 71162.29129 | 0.43435 | 77180.31386 | 0.45213
11850.65261 | 0.47435 | 18025.75533 | 0.4567 | 24618.19465 | 0.43728 | 31424.67517 | 0.43115 | 38229.79997 | 0.43185 | 45015.53218 | 0.42943 | 51771.48619 | 0.4254 | 58426.793 | 0.43229 | 64874.15542 | 0.43817 | 71162.29169 | 0.4466 | 77180.31426 | 0.46427
11850.65321 | 0.48851 | 18025.75573 | 0.4667 | 24618.19525 | 0.45141 | 31424.67577 | 0.44515 | 38229.80057 | 0.4462 | 45015.53278 | 0.44351 | 51771.48679 | 0.43924 | 58426.7936 | 0.44637 | 64874.15602 | 0.45223 | 71162.29229 | 0.46062 | 77180.31486 | 0.47838
11850.65381 | 0.4998 | 18025.75633 | 0.47889 | 24618.19585 | 0.46237 | 31424.67637 | 0.45612 | 38229.80117 | 0.45715 | 45015.53338 | 0.45453 | 51771.48739 | 0.45015 | 58426.7942 | 0.45742 | 64874.15662 | 0.46352 | 71162.29289 | 0.47165 | 77180.31546 | 0.48974
11850.65461 | 0.51225 | 18025.75693 | 0.4889 | 24618.19665 | 0.47433 | 31424.67717 | 0.46804 | 38229.80197 | 0.46917 | 45015.53418 | 0.46653 | 51771.48819 | 0.46208 | 58426.795 | 0.4695 | 64874.15742 | 0.47573 | 71162.29369 | 0.48395 | 77180.31626 | 0.50232
11850.65541 | 0.52256 | 18025.75773 | 0.49999 | 24618.19765 | 0.48634 | 31424.67817 | 0.47995 | 38229.80297 | 0.48117 | 45015.53518 | 0.47864 | 51771.48919 | 0.47403 | 58426.7958 | 0.47951 | 64874.15822 | 0.48578 | 71162.29449 | 0.49405 | 77180.31706 | 0.51279
11850.65641 | 0.53338 | 18025.75873 | 0.51149 | 24618.19885 | 0.49802 | 31424.67937 | 0.49151 | 38229.80417 | 0.49296 | 45015.53638 | 0.49033 | 51771.49039 | 0.4857 | 58426.7968 | 0.48994 | 64874.15922 | 0.49638 | 71162.29549 | 0.50489 | 77180.31806 | 0.52373
11850.65761 | 0.54407 | 18025.75993 | 0.52299 | 24618.20025 | 0.50902 | 31424.68077 | 0.50237 | 38229.80557 | 0.50399 | 45015.53778 | 0.50143 | 51771.49179 | 0.49667 | 58426.798 | 0.50031 | 64874.16042 | 0.50691 | 71162.29669 | 0.51556 | 77180.31926 | 0.53478
11850.65901 | 0.55431 | 18025.76133 | 0.53367 | 24618.20185 | 0.51904 | 31424.68237 | 0.51249 | 38229.80717 | 0.514 | 45015.53938 | 0.51149 | 51771.49359 | 0.50783 | 58426.7996 | 0.51148 | 64874.16182 | 0.51709 | 71162.29809 | 0.52587 | 77180.32066 | 0.54542
11850.66081 | 0.56491 | 18025.76313 | 0.54473 | 24618.20405 | 0.52989 | 31424.68457 | 0.52314 | 38229.80937 | 0.52482 | 45015.54158 | 0.52238 | 51771.49579 | 0.51839 | 58426.8014 | 0.52154 | 64874.16362 | 0.52765 | 71162.29989 | 0.53652 | 77180.32246 | 0.55646
11850.66301 | 0.57503 | 18025.76533 | 0.55528 | 24618.20685 | 0.54025 | 31424.68737 | 0.53346 | 38229.81217 | 0.53516 | 45015.54438 | 0.53283 | 51771.49859 | 0.52859 | 58426.8038 | 0.53193 | 64874.16582 | 0.53766 | 71162.30209 | 0.5469 | 77180.32466 | 0.56715
11850.66601 | 0.58545 | 18025.76813 | 0.56553 | 24618.21065 | 0.55047 | 31424.69117 | 0.54355 | 38229.81597 | 0.54534 | 45015.54818 | 0.54309 | 51771.50239 | 0.53865 | 58426.807 | 0.54239 | 64874.16882 | 0.54812 | 71162.30509 | 0.55755 | 77180.32746 | 0.5776
11850.67001 | 0.59576 | 18025.77193 | 0.57566 | 24618.21605 | 0.56066 | 31424.69657 | 0.55368 | 38229.82117 | 0.55536 | 45015.55358 | 0.55336 | 51771.50779 | 0.54892 | 58426.8114 | 0.55266 | 64874.17282 | 0.55827 | 71162.30909 | 0.56791 | 77180.33106 | 0.58774
11850.67541 | 0.60578 | 18025.77713 | 0.58575 | 24618.22365 | 0.57076 | 31424.70397 | 0.56383 | 38229.82857 | 0.5655 | 45015.56098 | 0.5637 | 51771.51519 | 0.55911 | 58426.8174 | 0.5629 | 64874.17822 | 0.56839 | 71162.31449 | 0.57819 | 77180.33606 | 0.59811
11850.68281 | 0.61581 | 18025.78433 | 0.59577 | 24618.23345 | 0.58086 | 31424.71397 | 0.57395 | 38229.83837 | 0.57566 | 45015.57078 | 0.57386 | 51771.52479 | 0.56926 | 58426.8254 | 0.57295 | 64874.18542 | 0.57839 | 71162.32169 | 0.58846 | 77180.34266 | 0.60823
11850.69241 | 0.6261 | 18025.79353 | 0.60586 | 24618.24545 | 0.591 | 31424.72597 | 0.58412 | 38229.84997 | 0.58567 | 45015.58238 | 0.58398 | 51771.53639 | 0.57928 | 58426.8356 | 0.5832 | 64874.19462 | 0.58842 | 71162.33089 | 0.59863 | 77180.35086 | 0.61826
11850.70381 | 0.6363 | 18025.80493 | 0.61588 | 24618.25945 | 0.60109 | 31424.73997 | 0.59414 | 38229.86377 | 0.59569 | 45015.59578 | 0.59398 | 51771.54979 | 0.58946 | 58426.8476 | 0.59326 | 64874.20582 | 0.59863 | 71162.34169 | 0.60868 | 77180.36106 | 0.62853
11850.71681 | 0.64635 | 18025.81793 | 0.62597 | 24618.27505 | 0.61113 | 31424.75537 | 0.60414 | 38229.87897 | 0.60574 | 45015.61098 | 0.60405 | 51771.56479 | 0.59957 | 58426.8612 | 0.60342 | 64874.21862 | 0.60882 | 71162.35409 | 0.61872 | 77180.37266 | 0.6386
11850.73121 | 0.6564 | 18025.83233 | 0.63598 | 24618.29225 | 0.62123 | 31424.77237 | 0.61421 | 38229.89597 | 0.61588 | 45015.62738 | 0.61408 | 51771.58139 | 0.60965 | 58426.8764 | 0.61356 | 64874.23282 | 0.61888 | 71162.36789 | 0.62874 | 77180.38586 | 0.64867
11850.74721 | 0.66652 | 18025.84853 | 0.64601 | 24618.31085 | 0.63126 | 31424.79077 | 0.62422 | 38229.91437 | 0.62588 | 45015.64538 | 0.62418 | 51771.59899 | 0.61966 | 58426.8928 | 0.62357 | 64874.24842 | 0.62894 | 71162.38309 | 0.63889 | 77180.40006 | 0.65876
11850.76441 | 0.67655 | 18025.86573 | 0.65608 | 24618.33065 | 0.64136 | 31424.81057 | 0.6343 | 38229.93397 | 0.636 | 45015.66498 | 0.63419 | 51771.61839 | 0.62969 | 58426.9108 | 0.63373 | 64874.26542 | 0.63908 | 71162.39989 | 0.6491 | 77180.41586 | 0.66882
11850.78301 | 0.68666 | 18025.88433 | 0.66611 | 24618.35185 | 0.65138 | 31424.83177 | 0.64432 | 38229.95497 | 0.64604 | 45015.68558 | 0.64434 | 51771.63899 | 0.63995 | 58426.9298 | 0.64374 | 64874.28362 | 0.64919 | 71162.41749 | 0.65913 | 77180.43226 | 0.67882
11850.80241 | 0.69669 | 18025.90413 | 0.67616 | 24618.37425 | 0.66148 | 31424.85397 | 0.65442 | 38229.97697 | 0.65615 | 45015.70738 | 0.65435 | 51771.66079 | 0.64999 | 58426.95 | 0.65378 | 64874.30282 | 0.65925 | 71162.43649 | 0.66914 | 77180.45046 | 0.68898
11850.82321 | 0.7068 | 18025.92533 | 0.68631 | 24618.39785 | 0.67151 | 31424.87717 | 0.66443 | 38230.00017 | 0.66617 | 45015.72998 | 0.66435 | 51771.68339 | 0.66011 | 58426.9714 | 0.66387 | 64874.32342 | 0.66943 | 71162.45669 | 0.67926 | 77180.46966 | 0.69899
11850.84481 | 0.71684 | 18025.94733 | 0.69636 | 24618.42225 | 0.68155 | 31424.90177 | 0.67451 | 38230.02457 | 0.67635 | 45015.75398 | 0.67438 | 51771.70739 | 0.67019 | 58426.9938 | 0.67393 | 64874.34522 | 0.67963 | 71162.47809 | 0.6894 | 77180.48986 | 0.70912
11850.86761 | 0.7269 | 18025.97053 | 0.70644 | 24618.44765 | 0.69169 | 31424.92717 | 0.68456 | 38230.04997 | 0.68637 | 45015.77858 | 0.68444 | 51771.73219 | 0.68028 | 58427.0172 | 0.68395 | 64874.36802 | 0.68978 | 71162.50009 | 0.69943 | 77180.51086 | 0.71916
11850.89141 | 0.73704 | 18025.99453 | 0.7165 | 24618.47425 | 0.70177 | 31424.95337 | 0.69458 | 38230.07597 | 0.6964 | 45015.80418 | 0.69451 | 51771.75799 | 0.69039 | 58427.0416 | 0.69413 | 64874.39122 | 0.69983 | 71162.52309 | 0.70956 | 77180.53286 | 0.72917
11850.91621 | 0.74711 | 18026.01973 | 0.72657 | 24618.50165 | 0.71191 | 31424.98057 | 0.7046 | 38230.10297 | 0.7065 | 45015.83098 | 0.70463 | 51771.78439 | 0.70048 | 58427.0668 | 0.70416 | 64874.41582 | 0.70992 | 71162.54729 | 0.71969 | 77180.55566 | 0.73923
11850.94181 | 0.7572 | 18026.04533 | 0.7366 | 24618.52965 | 0.72193 | 31425.00817 | 0.71461 | 38230.13097 | 0.71654 | 45015.85838 | 0.71466 | 51771.81179 | 0.71056 | 58427.093 | 0.71422 | 64874.44102 | 0.72005 | 71162.57209 | 0.72969 | 77180.57946 | 0.7493
11850.96841 | 0.76729 | 18026.07213 | 0.74661 | 24618.55885 | 0.73193 | 31425.03697 | 0.72463 | 38230.15977 | 0.72654 | 45015.88658 | 0.72476 | 51771.84019 | 0.72061 | 58427.1198 | 0.72423 | 64874.46722 | 0.73012 | 71162.59749 | 0.7397 | 77180.60386 | 0.75931
11850.99561 | 0.7773 | 18026.09953 | 0.75661 | 24618.58845 | 0.74195 | 31425.06637 | 0.73465 | 38230.18917 | 0.73661 | 45015.91578 | 0.73486 | 51771.86919 | 0.73064 | 58427.1474 | 0.73434 | 64874.49382 | 0.74013 | 71162.62389 | 0.74982 | 77180.62926 | 0.76942
11851.02341 | 0.7873 | 18026.12793 | 0.76667 | 24618.61885 | 0.75198 | 31425.09637 | 0.74467 | 38230.21937 | 0.74668 | 45015.94578 | 0.74492 | 51771.89859 | 0.74068 | 58427.1758 | 0.74435 | 64874.52142 | 0.75019 | 71162.65069 | 0.75983 | 77180.65566 | 0.7795
11851.05201 | 0.79735 | 18026.15673 | 0.77671 | 24618.65005 | 0.76202 | 31425.12777 | 0.75471 | 38230.25037 | 0.75674 | 45015.97618 | 0.75494 | 51771.92899 | 0.75075 | 58427.2052 | 0.75441 | 64874.55002 | 0.76026 | 71162.67869 | 0.76992 | 77180.68266 | 0.78951
11851.08141 | 0.80736 | 18026.18633 | 0.78674 | 24618.68205 | 0.77212 | 31425.15937 | 0.76471 | 38230.28197 | 0.76676 | 45016.00738 | 0.76502 | 51771.95979 | 0.7608 | 58427.2352 | 0.7645 | 64874.57902 | 0.77041 | 71162.70729 | 0.77996 | 77180.70966 | 0.79955
11851.11161 | 0.81736 | 18026.21673 | 0.79684 | 24618.71445 | 0.78216 | 31425.19157 | 0.77473 | 38230.31397 | 0.77683 | 45016.03938 | 0.77511 | 51771.99199 | 0.77088 | 58427.2656 | 0.77451 | 64874.60882 | 0.78041 | 71162.73649 | 0.78999 | 77180.73766 | 0.8096
11851.14221 | 0.82747 | 18026.24793 | 0.8069 | 24618.74745 | 0.79217 | 31425.22457 | 0.78479 | 38230.34697 | 0.78689 | 45016.07198 | 0.78512 | 51772.02399 | 0.78098 | 58427.2968 | 0.78456 | 64874.63902 | 0.79047 | 71162.76609 | 0.80001 | 77180.76666 | 0.8197
11851.17401 | 0.83747 | 18026.28033 | 0.81707 | 24618.78125 | 0.80219 | 31425.25837 | 0.79485 | 38230.38057 | 0.79698 | 45016.10478 | 0.79517 | 51772.05739 | 0.79101 | 58427.3286 | 0.79474 | 64874.66982 | 0.80054 | 71162.79669 | 0.81007 | 77180.79626 | 0.82975
11851.20601 | 0.84749 | 18026.31313 | 0.82725 | 24618.81545 | 0.81222 | 31425.29257 | 0.80496 | 38230.41437 | 0.80701 | 45016.13858 | 0.80518 | 51772.09099 | 0.80105 | 58427.3614 | 0.80477 | 64874.70162 | 0.81056 | 71162.82769 | 0.82015 | 77180.82626 | 0.83977
11851.23901 | 0.85749 | 18026.34573 | 0.83735 | 24618.85025 | 0.82222 | 31425.32737 | 0.81497 | 38230.44917 | 0.81707 | 45016.17258 | 0.81523 | 51772.12459 | 0.81107 | 58427.3944 | 0.81481 | 64874.73322 | 0.82062 | 71162.85949 | 0.8302 | 77180.85666 | 0.84979
11851.27281 | 0.86759 | 18026.37973 | 0.84736 | 24618.88585 | 0.83232 | 31425.36257 | 0.82499 | 38230.48437 | 0.82708 | 45016.20718 | 0.82532 | 51772.15899 | 0.82111 | 58427.4276 | 0.82488 | 64874.76642 | 0.83062 | 71162.89189 | 0.84024 | 77180.88786 | 0.8599
11851.30681 | 0.87765 | 18026.41373 | 0.85744 | 24618.92185 | 0.84233 | 31425.39857 | 0.83508 | 38230.51997 | 0.83711 | 45016.24238 | 0.83536 | 51772.19399 | 0.83117 | 58427.462 | 0.83493 | 64874.79902 | 0.84063 | 71162.92429 | 0.85026 | 77180.91986 | 0.86996
11851.34141 | 0.88776 | 18026.44873 | 0.86745 | 24618.95805 | 0.85239 | 31425.43497 | 0.84509 | 38230.55617 | 0.84717 | 45016.27838 | 0.84538 | 51772.22999 | 0.84126 | 58427.4966 | 0.84495 | 64874.83302 | 0.85064 | 71162.95749 | 0.8603 | 77180.95206 | 0.88002
11851.37721 | 0.89781 | 18026.48393 | 0.87752 | 24618.99525 | 0.86248 | 31425.47177 | 0.85519 | 38230.59257 | 0.8572 | 45016.31458 | 0.85538 | 51772.26619 | 0.85127 | 58427.5316 | 0.85497 | 64874.86722 | 0.86067 | 71162.99149 | 0.87036 | 77180.98506 | 0.89014
11851.41301 | 0.90782 | 18026.51973 | 0.88753 | 24619.03305 | 0.8725 | 31425.50917 | 0.86523 | 38230.62937 | 0.8672 | 45016.35118 | 0.86541 | 51772.30259 | 0.8613 | 58427.5674 | 0.86511 | 64874.90182 | 0.87072 | 71163.02569 | 0.88036 | 77181.01866 | 0.90021
11851.44941 | 0.91795 | 18026.55613 | 0.89754 | 24619.07105 | 0.88253 | 31425.54757 | 0.87534 | 38230.66697 | 0.8773 | 45016.38798 | 0.87543 | 51772.33999 | 0.87134 | 58427.6032 | 0.87516 | 64874.93742 | 0.88092 | 71163.06069 | 0.89044 | 77181.05226 | 0.91027
11851.48661 | 0.92799 | 18026.59273 | 0.9076 | 24619.10965 | 0.89254 | 31425.58577 | 0.88535 | 38230.70537 | 0.88733 | 45016.42618 | 0.88562 | 51772.37739 | 0.88142 | 58427.64 | 0.88524 | 64874.97322 | 0.89102 | 71163.09589 | 0.9005 | 77181.08666 | 0.92035
11851.52421 | 0.93804 | 18026.63033 | 0.91778 | 24619.14845 | 0.90261 | 31425.62457 | 0.89539 | 38230.74357 | 0.89735 | 45016.46478 | 0.89565 | 51772.41519 | 0.89153 | 58427.677 | 0.89527 | 64875.00982 | 0.90111 | 71163.13169 | 0.91056 | 77181.12146 | 0.93043
11851.56241 | 0.94811 | 18026.66853 | 0.92784 | 24619.18785 | 0.91267 | 31425.66357 | 0.9054 | 38230.78277 | 0.90749 | 45016.50318 | 0.90571 | 51772.45379 | 0.90155 | 58427.7146 | 0.90537 | 64875.04682 | 0.91121 | 71163.16809 | 0.92064 | 77181.15666 | 0.94046
11851.60121 | 0.95811 | 18026.70693 | 0.93789 | 24619.22785 | 0.92269 | 31425.70277 | 0.91542 | 38230.82257 | 0.91756 | 45016.54198 | 0.91572 | 51772.49279 | 0.91161 | 58427.7526 | 0.9154 | 64875.08382 | 0.92124 | 71163.20449 | 0.93066 | 77181.19246 | 0.95056
11851.64001 | 0.96825 | 18026.74553 | 0.94791 | 24619.26785 | 0.93274 | 31425.74297 | 0.92549 | 38230.86217 | 0.92762 | 45016.58138 | 0.92573 | 51772.53179 | 0.92164 | 58427.7912 | 0.92546 | 64875.12142 | 0.93124 | 71163.24129 | 0.94072 | 77181.22866 | 0.9607
11851.67941 | 0.97829 | 18026.78473 | 0.958 | 24619.30845 | 0.94275 | 31425.78337 | 0.93561 | 38230.90277 | 0.93773 | 45016.62078 | 0.93578 | 51772.57119 | 0.93173 | 58427.8294 | 0.93555 | 64875.15902 | 0.94126 | 71163.27889 | 0.95079 | 77181.26506 | 0.97078
11851.71961 | 0.98831 | 18026.82413 | 0.96802 | 24619.34925 | 0.95278 | 31425.82417 | 0.94562 | 38230.94357 | 0.94782 | 45016.66118 | 0.94583 | 51772.61159 | 0.94175 | 58427.869 | 0.94567 | 64875.19742 | 0.95127 | 71163.31669 | 0.96082 | 77181.30226 | 0.98081
11851.76041 | 0.9984 | 18026.86433 | 0.97802 | 24619.39105 | 0.96283 | 31425.86577 | 0.9557 | 38230.98437 | 0.95782 | 45016.70138 | 0.95586 | 51772.65159 | 0.95175 | 58427.9084 | 0.95568 | 64875.23602 | 0.96129 | 71163.35509 | 0.97086 | 77181.33946 | 0.99086
11851.80141 | 1.00851 | 18026.90473 | 0.98805 | 24619.43265 | 0.97285 | 31425.90737 | 0.96571 | 38231.02557 | 0.96785 | 45016.74238 | 0.96589 | 51772.69219 | 0.96177 | 58427.948 | 0.96574 | 64875.27522 | 0.9714 | 71163.39369 | 0.98089 | 77181.37766 | 1.00096
11851.84281 | 1.01853 | 18026.94553 | 0.99806 | 24619.47485 | 0.98297 | 31425.94897 | 0.97579 | 38231.06697 | 0.97791 | 45016.78358 | 0.97594 | 51772.73279 | 0.9718 | 58427.9886 | 0.97583 | 64875.31502 | 0.98155 | 71163.43269 | 0.99097 | 77181.41546 | 1.01097
11851.88481 | 1.02858 | 18026.98653 | 1.00815 | 24619.51765 | 0.99307 | 31425.99157 | 0.98588 | 38231.10877 | 0.98792 | 45016.82558 | 0.986 | 51772.77459 | 0.98187 | 58428.0292 | 0.98586 | 64875.35542 | 0.99166 | 71163.47289 | 1.00098 | 77181.45426 | 1.02114
11851.92721 | 1.03864 | 18027.02873 | 1.01829 | 24619.56085 | 1.0031 | 31426.03437 | 0.99593 | 38231.15157 | 0.99795 | 45016.86758 | 0.99604 | 51772.81659 | 0.99198 | 58428.0706 | 0.99588 | 64875.39602 | 1.00172 | 71163.51229 | 1.01107 | 77181.49346 | 1.03117
11851.97041 | 1.04869 | 18027.07113 | 1.02844 | 24619.60385 | 1.01315 | 31426.07757 | 1.00602 | 38231.19457 | 1.00799 | 45016.90978 | 1.00616 | 51772.85899 | 1.00198 | 58428.1116 | 1.00591 | 64875.43682 | 1.01176 | 71163.55269 | 1.0211 | 77181.53286 | 1.04119
11852.01361 | 1.05877 | 18027.11373 | 1.03848 | 24619.64785 | 1.02326 | 31426.12117 | 1.01607 | 38231.23737 | 1.018 | 45016.95298 | 1.01624 | 51772.90139 | 1.01204 | 58428.1532 | 1.01591 | 64875.47822 | 1.02182 | 71163.59349 | 1.03122 | 77181.57246 | 1.05121
11852.05761 | 1.06893 | 18027.15673 | 1.04848 | 24619.69225 | 1.03341 | 31426.16477 | 1.02609 | 38231.28057 | 1.02803 | 45016.99598 | 1.02626 | 51772.94439 | 1.02211 | 58428.1956 | 1.02596 | 64875.51962 | 1.03189 | 71163.63449 | 1.04132 | 77181.61266 | 1.06121
11852.10201 | 1.07897 | 18027.19953 | 1.05849 | 24619.73705 | 1.04353 | 31426.20937 | 1.03612 | 38231.32457 | 1.03814 | 45017.03938 | 1.03629 | 51772.98739 | 1.03211 | 58428.2384 | 1.03598 | 64875.56142 | 1.04195 | 71163.67609 | 1.05135 | 77181.65306 | 1.07126
11852.14621 | 1.08897 | 18027.24333 | 1.06859 | 24619.78205 | 1.05362 | 31426.25377 | 1.04616 | 38231.36897 | 1.04825 | 45017.08298 | 1.04638 | 51773.03139 | 1.04216 | 58428.2806 | 1.04599 | 64875.60342 | 1.05195 | 71163.71769 | 1.06136 | 77181.69446 | 1.08144
11852.19161 | 1.09903 | 18027.28793 | 1.07861 | 24619.82725 | 1.06372 | 31426.29857 | 1.05617 | 38231.41377 | 1.05831 | 45017.12718 | 1.05639 | 51773.07499 | 1.05221 | 58428.3234 | 1.05605 | 64875.64662 | 1.06204 | 71163.75989 | 1.07138 | 77181.73606 | 1.0916
11852.23661 | 1.10909 | 18027.33193 | 1.08863 | 24619.87305 | 1.07379 | 31426.34337 | 1.0662 | 38231.45857 | 1.06833 | 45017.17198 | 1.06647 | 51773.11959 | 1.06224 | 58428.3672 | 1.0661 | 64875.68922 | 1.07208 | 71163.80229 | 1.08142 | 77181.77766 | 1.10161
11852.28241 | 1.11917 | 18027.37613 | 1.09864 | 24619.91905 | 1.08379 | 31426.38937 | 1.07631 | 38231.50417 | 1.07843 | 45017.21738 | 1.0765 | 51773.16379 | 1.07227 | 58428.4114 | 1.07614 | 64875.73302 | 1.08213 | 71163.84529 | 1.09152 | 77181.82006 | 1.11165
11852.32901 | 1.12921 | 18027.42153 | 1.1087 | 24619.96505 | 1.09381 | 31426.43497 | 1.08637 | 38231.54977 | 1.08852 | 45017.26238 | 1.0866 | 51773.20839 | 1.08228 | 58428.4554 | 1.08618 | 64875.77642 | 1.09213 | 71163.88889 | 1.10155 | 77181.86246 | 1.12168
11852.37561 | 1.13931 | 18027.46733 | 1.11881 | 24620.01185 | 1.10387 | 31426.48177 | 1.09644 | 38231.59637 | 1.09861 | 45017.30758 | 1.09665 | 51773.25419 | 1.09236 | 58428.5002 | 1.09623 | 64875.82022 | 1.10215 | 71163.93249 | 1.11159 | 77181.90526 | 1.13172
11852.42301 | 1.14937 | 18027.51333 | 1.12882 | 24620.05865 | 1.11389 | 31426.52777 | 1.10647 | 38231.64197 | 1.10862 | 45017.35378 | 1.10666 | 51773.30019 | 1.10241 | 58428.5452 | 1.10626 | 64875.86482 | 1.11219 | 71163.97649 | 1.12166 | 77181.94886 | 1.1418
11852.47061 | 1.15939 | 18027.55973 | 1.13898 | 24620.10605 | 1.12393 | 31426.57537 | 1.1165 | 38231.68897 | 1.11863 | 45017.39958 | 1.11678 | 51773.34619 | 1.11256 | 58428.591 | 1.11633 | 64875.90982 | 1.12219 | 71164.02109 | 1.13175 | 77181.99226 | 1.15185
11852.51861 | 1.16951 | 18027.60673 | 1.14899 | 24620.15405 | 1.13396 | 31426.62257 | 1.12655 | 38231.73557 | 1.12864 | 45017.44658 | 1.12682 | 51773.39319 | 1.1226 | 58428.637 | 1.12635 | 64875.95502 | 1.13219 | 71164.06589 | 1.14176 | 77182.03686 | 1.16191
11852.56741 | 1.17955 | 18027.65373 | 1.15905 | 24620.20165 | 1.14403 | 31426.66997 | 1.13656 | 38231.78317 | 1.13868 | 45017.49378 | 1.13687 | 51773.43979 | 1.13261 | 58428.6828 | 1.13636 | 64876.00042 | 1.1422 | 71164.11129 | 1.15187 | 77182.08126 | 1.17201
11852.61641 | 1.18967 | 18027.70093 | 1.16911 | 24620.25025 | 1.15404 | 31426.71837 | 1.14667 | 38231.83117 | 1.14873 | 45017.54118 | 1.14689 | 51773.48699 | 1.14262 | 58428.7294 | 1.14641 | 64876.04682 | 1.15225 | 71164.15749 | 1.16194 | 77182.12686 | 1.18202
11852.66561 | 1.19967 | 18027.74953 | 1.17916 | 24620.29865 | 1.16405 | 31426.76717 | 1.15667 | 38231.87917 | 1.15875 | 45017.58918 | 1.15694 | 51773.53459 | 1.15266 | 58428.7766 | 1.15648 | 64876.09302 | 1.16228 | 71164.20369 | 1.17196 | 77182.17246 | 1.19213
11852.71521 | 1.20969 | 18027.79753 | 1.18921 | 24620.34785 | 1.17408 | 31426.81557 | 1.1667 | 38231.92817 | 1.1688 | 45017.63738 | 1.16698 | 51773.58239 | 1.16268 | 58428.824 | 1.16658 | 64876.14022 | 1.17237 | 71164.25049 | 1.182 | 77182.21866 | 1.20222
11852.76561 | 1.2197 | 18027.84693 | 1.19929 | 24620.39765 | 1.18413 | 31426.86497 | 1.17671 | 38231.97697 | 1.17887 | 45017.68578 | 1.17706 | 51773.63099 | 1.17273 | 58428.872 | 1.1766 | 64876.18782 | 1.18242 | 71164.29709 | 1.19206 | 77182.26526 | 1.2123
11852.81541 | 1.22971 | 18027.89593 | 1.20934 | 24620.44825 | 1.1942 | 31426.91477 | 1.18673 | 38232.02697 | 1.18896 | 45017.73558 | 1.18719 | 51773.67979 | 1.18285 | 58428.9202 | 1.18662 | 64876.23562 | 1.19244 | 71164.34449 | 1.20211 | 77182.31206 | 1.22231
11852.86661 | 1.23975 | 18027.94513 | 1.2194 | 24620.49845 | 1.20424 | 31426.96477 | 1.1968 | 38232.07697 | 1.19899 | 45017.78538 | 1.19721 | 51773.72939 | 1.1929 | 58428.9688 | 1.19662 | 64876.28382 | 1.20248 | 71164.39269 | 1.21213 | 77182.35946 | 1.23238
11852.91841 | 1.24976 | 18027.99573 | 1.22944 | 24620.54965 | 1.21428 | 31427.01497 | 1.20683 | 38232.12737 | 1.209 | 45017.83558 | 1.20722 | 51773.77899 | 1.20295 | 58429.0174 | 1.20663 | 64876.33202 | 1.2125 | 71164.44089 | 1.22214 | 77182.40686 | 1.24242
11852.97041 | 1.2598 | 18028.04573 | 1.2395 | 24620.60105 | 1.22431 | 31427.06657 | 1.21684 | 38232.17817 | 1.21902 | 45017.88558 | 1.21723 | 51773.82979 | 1.21309 | 58429.067 | 1.21664 | 64876.38162 | 1.22255 | 71164.49009 | 1.23223 | 77182.45586 | 1.25246
11853.02261 | 1.2698 | 18028.09713 | 1.24954 | 24620.65285 | 1.23442 | 31427.11737 | 1.22684 | 38232.22957 | 1.22908 | 45017.93658 | 1.22724 | 51773.88059 | 1.22311 | 58429.1166 | 1.2267 | 64876.43142 | 1.23265 | 71164.53869 | 1.24224 | 77182.50486 | 1.26254
11853.07601 | 1.27989 | 18028.14833 | 1.25957 | 24620.70485 | 1.24446 | 31427.16957 | 1.23687 | 38232.28137 | 1.23909 | 45017.98758 | 1.23726 | 51773.93119 | 1.23314 | 58429.1676 | 1.2367 | 64876.48142 | 1.24267 | 71164.58909 | 1.25239 | 77182.55426 | 1.27256
11853.12921 | 1.28995 | 18028.20013 | 1.26964 | 24620.75785 | 1.25449 | 31427.22177 | 1.24688 | 38232.33337 | 1.24918 | 45018.03958 | 1.24729 | 51773.98259 | 1.24319 | 58429.2182 | 1.24672 | 64876.53202 | 1.25268 | 71164.63969 | 1.26243 | 77182.60386 | 1.28268
11853.18381 | 1.30001 | 18028.25273 | 1.27969 | 24620.81105 | 1.26452 | 31427.27457 | 1.25689 | 38232.38557 | 1.2592 | 45018.09198 | 1.25733 | 51774.03459 | 1.25322 | 58429.2698 | 1.25677 | 64876.58302 | 1.26269 | 71164.69029 | 1.2725 | 77182.65466 | 1.29269
11853.23881 | 1.31013 | 18028.30573 | 1.28971 | 24620.86485 | 1.27454 | 31427.32837 | 1.26691 | 38232.43877 | 1.26921 | 45018.14458 | 1.26737 | 51774.08719 | 1.26327 | 58429.3214 | 1.26686 | 64876.63502 | 1.27277 | 71164.74169 | 1.28251 | 77182.70506 | 1.30271
11853.29361 | 1.32015 | 18028.35953 | 1.29977 | 24620.91905 | 1.28467 | 31427.38197 | 1.27696 | 38232.49257 | 1.27923 | 45018.19858 | 1.27744 | 51774.14079 | 1.27336 | 58429.3742 | 1.27688 | 64876.68702 | 1.2828 | 71164.79389 | 1.29265 | 77182.75706 | 1.31281
11853.34921 | 1.33015 | 18028.41393 | 1.30989 | 24620.97425 | 1.2947 | 31427.43637 | 1.28702 | 38232.54717 | 1.28926 | 45018.25238 | 1.28745 | 51774.19439 | 1.28342 | 58429.4272 | 1.287 | 64876.74002 | 1.29287 | 71164.84669 | 1.30267 | 77182.80886 | 1.32284
11853.40501 | 1.34021 | 18028.46853 | 1.31994 | 24621.02925 | 1.30474 | 31427.49137 | 1.29707 | 38232.60197 | 1.29934 | 45018.30698 | 1.29748 | 51774.24879 | 1.29354 | 58429.481 | 1.29703 | 64876.79362 | 1.30293 | 71164.89929 | 1.31271 | 77182.86206 | 1.33291
11853.46261 | 1.35025 | 18028.52433 | 1.32997 | 24621.08585 | 1.31478 | 31427.54677 | 1.30707 | 38232.65777 | 1.30942 | 45018.36218 | 1.30749 | 51774.30359 | 1.30361 | 58429.5356 | 1.30709 | 64876.84682 | 1.31295 | 71164.95269 | 1.32272 | 77182.91586 | 1.34292
11853.52001 | 1.36029 | 18028.57993 | 1.34 | 24621.14185 | 1.3248 | 31427.60297 | 1.3172 | 38232.71337 | 1.31943 | 45018.41738 | 1.3175 | 51774.35899 | 1.31366 | 58429.5902 | 1.31716 | 64876.90142 | 1.32296 | 71165.00729 | 1.33275 | 77182.96966 | 1.35293
11853.57881 | 1.37038 | 18028.63673 | 1.35003 | 24621.19905 | 1.33483 | 31427.66017 | 1.32724 | 38232.76997 | 1.32945 | 45018.47338 | 1.32751 | 51774.41499 | 1.32367 | 58429.6464 | 1.3273 | 64876.95682 | 1.33297 | 71165.06209 | 1.34281 | 77183.02426 | 1.36299
11853.63761 | 1.3804 | 18028.69333 | 1.36012 | 24621.25685 | 1.34493 | 31427.71777 | 1.33734 | 38232.82777 | 1.33947 | 45018.53058 | 1.33751 | 51774.47179 | 1.33369 | 58429.7022 | 1.33731 | 64877.01242 | 1.34308 | 71165.11829 | 1.35281 | 77183.08006 | 1.373
11853.69741 | 1.39044 | 18028.75173 | 1.37012 | 24621.31585 | 1.35496 | 31427.77617 | 1.34744 | 38232.88517 | 1.3495 | 45018.58738 | 1.34751 | 51774.52859 | 1.34375 | 58429.7588 | 1.34735 | 64877.06942 | 1.3531 | 71165.17409 | 1.36282 | 77183.13586 | 1.38302
11853.75601 | 1.40017 | 18028.81013 | 1.38018 | 24621.37505 | 1.365 | 31427.83497 | 1.35747 | 38232.94397 | 1.35955 | 45018.64618 | 1.35756 | 51774.58679 | 1.35379 | 58429.8164 | 1.35739 | 64877.12662 | 1.36316 | 71165.23109 | 1.37287 | 77183.19326 | 1.39306
11853.75621 | 1.40029 | 18028.86953 | 1.39019 | 24621.43485 | 1.37503 | 31427.89417 | 1.36747 | 38233.00377 | 1.36956 | 45018.70518 | 1.36758 | 51774.64499 | 1.36381 | 58429.8744 | 1.36741 | 64877.18462 | 1.37322 | 71165.28889 | 1.38289 | 77183.23406 | 1.40017
11853.75681 | 1.07013 | 18028.93013 | 1.40015 | 24621.49565 | 1.38507 | 31427.95537 | 1.37751 | 38233.06437 | 1.37961 | 45018.76458 | 1.37758 | 51774.70459 | 1.374 | 58429.9328 | 1.37743 | 64877.24322 | 1.38324 | 71165.34749 | 1.39294 | 77183.23426 | 1.40027
11853.75701 | 1.02184 | 18028.93033 | 1.40022 | 24621.55685 | 1.3951 | 31428.01637 | 1.38754 | 38233.12517 | 1.38964 | 45018.82558 | 1.3876 | 51774.76519 | 1.38403 | 58429.9928 | 1.38747 | 64877.30262 | 1.39325 | 71165.39049 | 1.40024 | 77183.23486 | 1.07086
11853.75721 | 1.00511 | 18028.93093 | 1.08767 | 24621.58885 | 1.40015 | 31428.07797 | 1.39754 | 38233.18677 | 1.39971 | 45018.88698 | 1.39762 | 51774.82679 | 1.3941 | 58430.0534 | 1.39759 | 64877.34462 | 1.40019 | 71165.39069 | 1.40039 | 77183.23506 | 1.02356
11853.75741 | 0.9945 | 18028.93113 | 1.03764 | 24621.58905 | 1.40022 | 31428.09437 | 1.40007 | 38233.19017 | 1.4002 | 45018.90298 | 1.40011 | 51774.86399 | 1.40014 | 58430.0694 | 1.40013 | 64877.34482 | 1.40031 | 71165.39129 | 1.0886 | 77183.23526 | 1.00791
11853.75781 | 0.97992 | 18028.93133 | 1.02028 | 24621.58965 | 1.1039 | 31428.09457 | 1.40025 | 38233.19037 | 1.40023 | 45018.90318 | 1.40026 | 51774.86419 | 1.40022 | 58430.0696 | 1.40028 | 64877.34542 | 1.0995 | 71165.39149 | 1.04228 | 77183.23546 | 0.9978
11853.75821 | 0.96948 | 18028.93153 | 1.00917 | 24621.58985 | 1.0563 | 31428.09517 | 1.10926 | 38233.19097 | 1.10989 | 45018.90378 | 1.11058 | 51774.86479 | 1.11072 | 58430.0702 | 1.10517 | 64877.34562 | 1.0522 | 71165.39169 | 1.02654 | 77183.23586 | 0.98434
11853.75881 | 0.95717 | 18028.93193 | 0.9945 | 24621.59005 | 1.03962 | 31428.09537 | 1.06202 | 38233.19117 | 1.06194 | 45018.90398 | 1.06343 | 51774.86499 | 1.0652 | 58430.0704 | 1.05884 | 64877.34582 | 1.03605 | 71165.39189 | 1.01631 | 77183.23626 | 0.97426
11853.75961 | 0.9445 | 18028.93233 | 0.98391 | 24621.59025 | 1.029 | 31428.09557 | 1.04536 | 38233.19137 | 1.04491 | 45018.90418 | 1.0469 | 51774.86519 | 1.04928 | 58430.0706 | 1.04243 | 64877.34602 | 1.02553 | 71165.39229 | 1.00272 | 77183.23686 | 0.96244
11853.76041 | 0.93417 | 18028.93293 | 0.97176 | 24621.59065 | 1.01482 | 31428.09577 | 1.03498 | 38233.19157 | 1.03422 | 45018.90438 | 1.03636 | 51774.86539 | 1.03906 | 58430.0708 | 1.03208 | 64877.34642 | 1.01157 | 71165.39289 | 0.98855 | 77183.23766 | 0.95003
11853.76141 | 0.92343 | 18028.93373 | 0.95927 | 24621.59105 | 1.00467 | 31428.09617 | 1.02096 | 38233.19197 | 1.02001 | 45018.90478 | 1.02228 | 51774.86579 | 1.02529 | 58430.0712 | 1.01816 | 64877.34682 | 1.00156 | 71165.39349 | 0.978 | 77183.23846 | 0.93997
11853.76261 | 0.91265 | 18028.93453 | 0.94907 | 24621.59165 | 0.99291 | 31428.09657 | 1.01084 | 38233.19237 | 1.00976 | 45018.90518 | 1.01227 | 51774.86639 | 1.01134 | 58430.0716 | 1.00805 | 64877.34742 | 0.98988 | 71165.39429 | 0.96658 | 77183.23946 | 0.92947
11853.76401 | 0.90249 | 18028.93553 | 0.93862 | 24621.59245 | 0.98103 | 31428.09717 | 0.99946 | 38233.19297 | 0.9983 | 45018.90578 | 1.00082 | 51774.86699 | 1.00107 | 58430.0722 | 0.99657 | 64877.34822 | 0.97796 | 71165.39529 | 0.95524 | 77183.24066 | 0.91903
11853.76581 | 0.8917 | 18028.93673 | 0.92838 | 24621.59345 | 0.96923 | 31428.09797 | 0.9877 | 38233.19377 | 0.9865 | 45018.90658 | 0.989 | 51774.86779 | 0.99008 | 58430.073 | 0.98464 | 64877.34922 | 0.96611 | 71165.39649 | 0.944 | 77183.24226 | 0.90783
11853.76801 | 0.88152 | 18028.93833 | 0.91728 | 24621.59465 | 0.95822 | 31428.09897 | 0.97621 | 38233.19477 | 0.97502 | 45018.90758 | 0.97745 | 51774.86879 | 0.97915 | 58430.074 | 0.97303 | 64877.35042 | 0.95477 | 71165.39789 | 0.93365 | 77183.24426 | 0.89686
11853.77081 | 0.87144 | 18028.94033 | 0.90642 | 24621.59605 | 0.94777 | 31428.10017 | 0.96518 | 38233.19597 | 0.96384 | 45018.90878 | 0.96644 | 51774.86999 | 0.96871 | 58430.0752 | 0.96184 | 64877.35182 | 0.94426 | 71165.39969 | 0.92294 | 77183.24666 | 0.88667
11853.77461 | 0.86129 | 18028.94273 | 0.89641 | 24621.59785 | 0.93716 | 31428.10157 | 0.95501 | 38233.19737 | 0.95363 | 45018.91018 | 0.95616 | 51774.87159 | 0.95764 | 58430.0766 | 0.95141 | 64877.35362 | 0.93348 | 71165.40189 | 0.9129 | 77183.24986 | 0.87658
11853.77981 | 0.85105 | 18028.94613 | 0.88596 | 24621.60025 | 0.92644 | 31428.10337 | 0.94451 | 38233.19917 | 0.9432 | 45018.91198 | 0.94579 | 51774.87359 | 0.94694 | 58430.0784 | 0.94078 | 64877.35582 | 0.92329 | 71165.40489 | 0.90256 | 77183.25426 | 0.86643
11853.78701 | 0.84072 | 18028.95073 | 0.87583 | 24621.60325 | 0.91643 | 31428.10577 | 0.93395 | 38233.20157 | 0.93271 | 45018.91438 | 0.93518 | 51774.87619 | 0.93651 | 58430.0808 | 0.93006 | 64877.35882 | 0.9129 | 71165.40889 | 0.89254 | 77183.26046 | 0.85623
11853.79601 | 0.83062 | 18028.95713 | 0.86567 | 24621.60765 | 0.90612 | 31428.10897 | 0.92366 | 38233.20477 | 0.92237 | 45018.91758 | 0.92486 | 51774.87959 | 0.92646 | 58430.084 | 0.9196 | 64877.36302 | 0.9025 | 71165.41449 | 0.88252 | 77183.26866 | 0.84613
11853.80681 | 0.82054 | 18028.96573 | 0.85555 | 24621.61385 | 0.8961 | 31428.11357 | 0.91328 | 38233.20917 | 0.9123 | 45018.92218 | 0.9145 | 51774.88459 | 0.91637 | 58430.0884 | 0.90934 | 64877.36902 | 0.8922 | 71165.42249 | 0.87226 | 77183.27906 | 0.83609
11853.81901 | 0.81037 | 18028.97653 | 0.84535 | 24621.62245 | 0.88606 | 31428.12017 | 0.90304 | 38233.21557 | 0.90227 | 45018.92878 | 0.90436 | 51774.89179 | 0.90612 | 58430.0948 | 0.89911 | 64877.37742 | 0.88191 | 71165.43289 | 0.86202 | 77183.29126 | 0.826
11853.83261 | 0.80031 | 18028.98913 | 0.83528 | 24621.63345 | 0.87603 | 31428.12917 | 0.89303 | 38233.22457 | 0.89218 | 45018.93778 | 0.89435 | 51774.90159 | 0.89612 | 58430.1036 | 0.88897 | 64877.38802 | 0.87176 | 71165.44529 | 0.85183 | 77183.30466 | 0.816
11853.84761 | 0.79024 | 18029.00313 | 0.82524 | 24621.64665 | 0.86598 | 31428.14077 | 0.88297 | 38233.23617 | 0.88209 | 45018.94918 | 0.88432 | 51774.91359 | 0.88603 | 58430.1148 | 0.87885 | 64877.40062 | 0.86169 | 71165.45929 | 0.84174 | 77183.32006 | 0.80589
11853.86361 | 0.7802 | 18029.01873 | 0.81511 | 24621.66165 | 0.85596 | 31428.15457 | 0.87279 | 38233.24977 | 0.87201 | 45018.96258 | 0.87428 | 51774.92779 | 0.87587 | 58430.128 | 0.86884 | 64877.41502 | 0.85154 | 71165.47489 | 0.83162 | 77183.33646 | 0.79583
11853.88081 | 0.77019 | 18029.03573 | 0.80502 | 24621.67825 | 0.84592 | 31428.17017 | 0.86267 | 38233.26517 | 0.86194 | 45018.97798 | 0.86426 | 51774.94399 | 0.86577 | 58430.143 | 0.85869 | 64877.43082 | 0.84151 | 71165.49169 | 0.82159 | 77183.35406 | 0.78576
11853.89901 | 0.76015 | 18029.05413 | 0.79485 | 24621.69645 | 0.83589 | 31428.18737 | 0.85264 | 38233.28237 | 0.85184 | 45018.99518 | 0.85416 | 51774.96139 | 0.85572 | 58430.1596 | 0.84862 | 64877.44842 | 0.83129 | 71165.51009 | 0.81145 | 77183.37306 | 0.7757
11853.91841 | 0.7501 | 18029.07353 | 0.78476 | 24621.71585 | 0.82588 | 31428.20597 | 0.84255 | 38233.30097 | 0.84174 | 45019.01358 | 0.84412 | 51774.98019 | 0.84567 | 58430.1776 | 0.83859 | 64877.46722 | 0.8212 | 71165.52969 | 0.80136 | 77183.39306 | 0.76549
11853.93881 | 0.73994 | 18029.09353 | 0.77472 | 24621.73645 | 0.81585 | 31428.22577 | 0.83251 | 38233.32097 | 0.83173 | 45019.03338 | 0.83406 | 51775.00039 | 0.83566 | 58430.1968 | 0.82857 | 64877.48682 | 0.81117 | 71165.55009 | 0.79127 | 77183.41406 | 0.75548
11853.95981 | 0.72986 | 18029.11513 | 0.76468 | 24621.75825 | 0.80581 | 31428.24697 | 0.82251 | 38233.34197 | 0.82172 | 45019.05458 | 0.82396 | 51775.02159 | 0.82565 | 58430.2174 | 0.81845 | 64877.50782 | 0.80111 | 71165.57149 | 0.78126 | 77183.43566 | 0.74536
11853.98201 | 0.71971 | 18029.13753 | 0.75462 | 24621.78125 | 0.79579 | 31428.26897 | 0.8125 | 38233.36417 | 0.81163 | 45019.07638 | 0.81393 | 51775.04399 | 0.81558 | 58430.2388 | 0.80841 | 64877.52982 | 0.79098 | 71165.59369 | 0.77116 | 77183.45806 | 0.7353
11854.00501 | 0.70969 | 18029.16073 | 0.74453 | 24621.80505 | 0.78565 | 31428.29197 | 0.80249 | 38233.38757 | 0.80159 | 45019.09938 | 0.80392 | 51775.06739 | 0.80544 | 58430.2614 | 0.79823 | 64877.55242 | 0.78097 | 71165.61689 | 0.76109 | 77183.48126 | 0.72528
11854.02841 | 0.69968 | 18029.18473 | 0.73446 | 24621.82965 | 0.77556 | 31428.31617 | 0.79239 | 38233.41157 | 0.79158 | 45019.12338 | 0.79391 | 51775.09199 | 0.79529 | 58430.285 | 0.78808 | 64877.57582 | 0.77096 | 71165.64069 | 0.75107 | 77183.50506 | 0.71527
11854.05261 | 0.68966 | 18029.20953 | 0.72441 | 24621.85525 | 0.76555 | 31428.34137 | 0.78232 | 38233.43657 | 0.78145 | 45019.14798 | 0.78389 | 51775.11699 | 0.78524 | 58430.3096 | 0.77798 | 64877.60002 | 0.76092 | 71165.66549 | 0.74104 | 77183.52966 | 0.70521
11854.07761 | 0.67964 | 18029.23493 | 0.71434 | 24621.88165 | 0.75536 | 31428.36717 | 0.77229 | 38233.46237 | 0.77141 | 45019.17358 | 0.77385 | 51775.14279 | 0.77522 | 58430.3346 | 0.76798 | 64877.62502 | 0.75091 | 71165.69049 | 0.73102 | 77183.55466 | 0.6952
11854.10341 | 0.66959 | 18029.26113 | 0.70433 | 24621.90885 | 0.74534 | 31428.39377 | 0.76227 | 38233.48897 | 0.76137 | 45019.19978 | 0.76382 | 51775.16959 | 0.76514 | 58430.36 | 0.75795 | 64877.65042 | 0.74089 | 71165.71649 | 0.72101 | 77183.58066 | 0.68512
11854.12961 | 0.65959 | 18029.28793 | 0.69422 | 24621.93645 | 0.7353 | 31428.42097 | 0.7522 | 38233.51597 | 0.75136 | 45019.22678 | 0.75381 | 51775.19659 | 0.755 | 58430.3864 | 0.74791 | 64877.67702 | 0.73075 | 71165.74269 | 0.71101 | 77183.60706 | 0.675
11854.15701 | 0.64945 | 18029.31573 | 0.68412 | 24621.96545 | 0.72519 | 31428.44917 | 0.74217 | 38233.54417 | 0.74135 | 45019.25438 | 0.74376 | 51775.22499 | 0.74495 | 58430.4134 | 0.73782 | 64877.70402 | 0.72072 | 71165.76989 | 0.701 | 77183.63406 | 0.66494
11854.18481 | 0.63936 | 18029.34373 | 0.67405 | 24621.99425 | 0.71516 | 31428.47777 | 0.73208 | 38233.57237 | 0.73134 | 45019.28258 | 0.73374 | 51775.25359 | 0.73483 | 58430.4412 | 0.72781 | 64877.73162 | 0.71064 | 71165.79729 | 0.69097 | 77183.66146 | 0.65492
11854.21341 | 0.6292 | 18029.37253 | 0.66403 | 24622.02385 | 0.70513 | 31428.50697 | 0.72207 | 38233.60157 | 0.72131 | 45019.31158 | 0.72367 | 51775.28259 | 0.72481 | 58430.4694 | 0.71781 | 64877.75962 | 0.70058 | 71165.82569 | 0.68087 | 77183.68946 | 0.64487
11854.24241 | 0.6192 | 18029.40173 | 0.65397 | 24622.05405 | 0.69509 | 31428.53677 | 0.71198 | 38233.63117 | 0.7113 | 45019.34118 | 0.71358 | 51775.31199 | 0.71478 | 58430.4982 | 0.70773 | 64877.78802 | 0.69058 | 71165.85429 | 0.67083 | 77183.71766 | 0.63485
11854.27161 | 0.60916 | 18029.43173 | 0.64393 | 24622.08485 | 0.68501 | 31428.56737 | 0.70195 | 38233.66137 | 0.70129 | 45019.37138 | 0.70349 | 51775.34219 | 0.70475 | 58430.5274 | 0.69768 | 64877.81722 | 0.68054 | 71165.88369 | 0.66075 | 77183.74646 | 0.62483
11854.30181 | 0.59906 | 18029.46193 | 0.63388 | 24622.11625 | 0.67498 | 31428.59817 | 0.69189 | 38233.69197 | 0.69127 | 45019.40178 | 0.69339 | 51775.37239 | 0.69468 | 58430.5576 | 0.68751 | 64877.84682 | 0.67053 | 71165.91309 | 0.65068 | 77183.77566 | 0.61477
11854.33241 | 0.58905 | 18029.49293 | 0.62384 | 24622.14785 | 0.66496 | 31428.62977 | 0.68186 | 38233.72297 | 0.68124 | 45019.43278 | 0.68334 | 51775.40399 | 0.68459 | 58430.588 | 0.67748 | 64877.87682 | 0.66045 | 71165.94369 | 0.64062 | 77183.80566 | 0.60468
11854.36341 | 0.57901 | 18029.52433 | 0.61377 | 24622.18025 | 0.65487 | 31428.66157 | 0.67183 | 38233.75497 | 0.67116 | 45019.46438 | 0.67332 | 51775.43579 | 0.67448 | 58430.6184 | 0.66746 | 64877.90702 | 0.6504 | 71165.97409 | 0.63048 | 77183.83566 | 0.59462
11854.39521 | 0.56896 | 18029.55593 | 0.60376 | 24622.21325 | 0.64471 | 31428.69417 | 0.66182 | 38233.78737 | 0.66102 | 45019.49618 | 0.66319 | 51775.46779 | 0.6644 | 58430.6498 | 0.65744 | 64877.93822 | 0.64037 | 71166.00529 | 0.62043 | 77183.86626 | 0.5846
11854.42681 | 0.55895 | 18029.58853 | 0.59364 | 24622.24705 | 0.63465 | 31428.72677 | 0.65168 | 38233.81997 | 0.65101 | 45019.52878 | 0.65312 | 51775.50019 | 0.65438 | 58430.6816 | 0.64735 | 64877.96922 | 0.63035 | 71166.03649 | 0.61039 | 77183.89706 | 0.57452
11854.45981 | 0.54887 | 18029.62173 | 0.5836 | 24622.28045 | 0.62462 | 31428.76017 | 0.64161 | 38233.85317 | 0.641 | 45019.56158 | 0.64304 | 51775.53299 | 0.64427 | 58430.714 | 0.63715 | 64878.00142 | 0.62027 | 71166.06829 | 0.60036 | 77183.92806 | 0.56451
11854.49241 | 0.5388 | 18029.65473 | 0.57358 | 24622.31465 | 0.61453 | 31428.79417 | 0.63149 | 38233.88637 | 0.63094 | 45019.59498 | 0.63291 | 51775.56639 | 0.63419 | 58430.7468 | 0.62706 | 64878.03362 | 0.61025 | 71166.10069 | 0.5902 | 77183.95966 | 0.55447
11854.52581 | 0.52878 | 18029.68873 | 0.56354 | 24622.34925 | 0.6045 | 31428.82857 | 0.62146 | 38233.92017 | 0.62092 | 45019.62858 | 0.62287 | 51775.59979 | 0.62414 | 58430.7792 | 0.61705 | 64878.06582 | 0.60017 | 71166.13329 | 0.58019 | 77183.99206 | 0.54445
11854.56021 | 0.51872 | 18029.72293 | 0.55352 | 24622.38445 | 0.59445 | 31428.86257 | 0.61146 | 38233.95477 | 0.61084 | 45019.66278 | 0.61286 | 51775.63419 | 0.61411 | 58430.8128 | 0.60701 | 64878.09922 | 0.59009 | 71166.16589 | 0.57014 | 77184.02426 | 0.53442
11854.59481 | 0.50869 | 18029.75713 | 0.54352 | 24622.41965 | 0.58444 | 31428.89777 | 0.60143 | 38233.98937 | 0.60078 | 45019.69698 | 0.60284 | 51775.66859 | 0.60406 | 58430.8462 | 0.59701 | 64878.13242 | 0.58003 | 71166.19909 | 0.56013 | 77184.05706 | 0.52434
11854.62941 | 0.49865 | 18029.79233 | 0.53345 | 24622.45525 | 0.57444 | 31428.93277 | 0.59143 | 38234.02397 | 0.59078 | 45019.73138 | 0.59276 | 51775.70339 | 0.59395 | 58430.8802 | 0.58696 | 64878.16642 | 0.56997 | 71166.23289 | 0.55008 | 77184.09026 | 0.51432
11854.66501 | 0.4886 | 18029.82793 | 0.52344 | 24622.49165 | 0.56436 | 31428.96857 | 0.58138 | 38234.05977 | 0.58073 | 45019.76658 | 0.58271 | 51775.73879 | 0.58383 | 58430.9146 | 0.57686 | 64878.20022 | 0.55994 | 71166.26649 | 0.54005 | 77184.12346 | 0.5043
11854.70061 | 0.47857 | 18029.86353 | 0.51343 | 24622.52845 | 0.55423 | 31429.00497 | 0.57126 | 38234.09577 | 0.5706 | 45019.80198 | 0.57265 | 51775.77419 | 0.57382 | 58430.9498 | 0.56685 | 64878.23482 | 0.54988 | 71166.30088 | 0.53002 | 77184.15706 | 0.49423
11854.73681 | 0.46852 | 18029.89973 | 0.5034 | 24622.56525 | 0.54417 | 31429.04137 | 0.56116 | 38234.13217 | 0.56049 | 45019.83838 | 0.56247 | 51775.80959 | 0.56381 | 58430.9842 | 0.55683 | 64878.26902 | 0.53987 | 71166.33528 | 0.51991 | 77184.19106 | 0.48415
11854.77301 | 0.45849 | 18029.93633 | 0.49338 | 24622.60285 | 0.53402 | 31429.07817 | 0.55112 | 38234.16877 | 0.55046 | 45019.87478 | 0.55247 | 51775.84599 | 0.55365 | 58431.0198 | 0.54676 | 64878.30442 | 0.52984 | 71166.37048 | 0.50983 | 77184.22566 | 0.47409
11854.80961 | 0.44845 | 18029.97293 | 0.48336 | 24622.64045 | 0.52395 | 31429.11517 | 0.54111 | 38234.20537 | 0.54038 | 45019.91118 | 0.54247 | 51775.88279 | 0.5435 | 58431.0554 | 0.53672 | 64878.33942 | 0.51982 | 71166.40528 | 0.49983 | 77184.26026 | 0.46404
11854.84741 | 0.43845 | 18030.01033 | 0.47331 | 24622.67845 | 0.51382 | 31429.15257 | 0.53102 | 38234.24257 | 0.53035 | 45019.94778 | 0.53232 | 51775.91939 | 0.53346 | 58431.0916 | 0.52662 | 64878.37502 | 0.50978 | 71166.44068 | 0.4898 | 77184.29506 | 0.45402
11854.88501 | 0.42841 | 18030.04833 | 0.46319 | 24622.71705 | 0.50371 | 31429.19037 | 0.52101 | 38234.27957 | 0.52032 | 45019.98478 | 0.52232 | 51775.95639 | 0.52345 | 58431.1278 | 0.51659 | 64878.41082 | 0.49976 | 71166.47668 | 0.47973 | 77184.33026 | 0.44402
11854.92301 | 0.41839 | 18030.08653 | 0.4531 | 24622.75605 | 0.49359 | 31429.22817 | 0.511 | 38234.31757 | 0.51028 | 45020.02198 | 0.51231 | 51775.99379 | 0.51344 | 58431.1644 | 0.50654 | 64878.44722 | 0.48974 | 71166.51268 | 0.46971 | 77184.36626 | 0.43399
11854.96121 | 0.40834 | 18030.12513 | 0.44308 | 24622.79505 | 0.48352 | 31429.26677 | 0.50086 | 38234.35557 | 0.50023 | 45020.05978 | 0.50224 | 51776.03159 | 0.5034 | 58431.2014 | 0.49647 | 64878.48402 | 0.47966 | 71166.54888 | 0.45967 | 77184.40146 | 0.42395
11854.99981 | 0.39829 | 18030.16353 | 0.43304 | 24622.83445 | 0.47337 | 31429.30597 | 0.49079 | 38234.39377 | 0.49014 | 45020.09818 | 0.49214 | 51776.06919 | 0.49333 | 58431.2388 | 0.48636 | 64878.52082 | 0.46966 | 71166.58568 | 0.44964 | 77184.43766 | 0.41395
11855.03881 | 0.38828 | 18030.20213 | 0.42303 | 24622.87405 | 0.46335 | 31429.34497 | 0.48075 | 38234.43297 | 0.48012 | 45020.13638 | 0.48207 | 51776.10739 | 0.48333 | 58431.2764 | 0.47635 | 64878.55742 | 0.45959 | 71166.62228 | 0.43956 | 77184.47406 | 0.40392
11855.07801 | 0.37825 | 18030.24153 | 0.41294 | 24622.91425 | 0.45334 | 31429.38457 | 0.47067 | 38234.47177 | 0.47009 | 45020.17538 | 0.47205 | 51776.14579 | 0.4733 | 58431.3144 | 0.46625 | 64878.59562 | 0.44956 | 71166.66008 | 0.4295 | 77184.51106 | 0.39383
11855.11841 | 0.36822 | 18030.28113 | 0.40286 | 24622.95405 | 0.44322 | 31429.42397 | 0.46059 | 38234.51077 | 0.46002 | 45020.21398 | 0.46195 | 51776.18459 | 0.46325 | 58431.352 | 0.45623 | 64878.63302 | 0.43955 | 71166.69748 | 0.41931 | 77184.54806 | 0.38375
11855.15741 | 0.35822 | 18030.32193 | 0.39284 | 24622.99465 | 0.43321 | 31429.46377 | 0.45054 | 38234.55057 | 0.44996 | 45020.25318 | 0.45194 | 51776.22359 | 0.45324 | 58431.3906 | 0.44614 | 64878.67082 | 0.42947 | 71166.73568 | 0.40929 | 77184.58526 | 0.37373
11855.19801 | 0.3482 | 18030.36213 | 0.38282 | 24623.03565 | 0.42312 | 31429.50417 | 0.44048 | 38234.59017 | 0.43992 | 45020.29238 | 0.4419 | 51776.26299 | 0.44315 | 58431.4292 | 0.43609 | 64878.70902 | 0.41947 | 71166.77348 | 0.39922 | 77184.62226 | 0.36372
11855.23881 | 0.33813 | 18030.40273 | 0.37282 | 24623.07685 | 0.41305 | 31429.54457 | 0.43045 | 38234.63057 | 0.42986 | 45020.33218 | 0.43189 | 51776.30259 | 0.43311 | 58431.4684 | 0.42603 | 64878.74762 | 0.40945 | 71166.81208 | 0.38917 | 77184.66026 | 0.35368
11855.27961 | 0.32809 | 18030.44353 | 0.36274 | 24623.11805 | 0.40297 | 31429.58517 | 0.42036 | 38234.67077 | 0.41983 | 45020.37178 | 0.42188 | 51776.34239 | 0.42311 | 58431.5074 | 0.41595 | 64878.78642 | 0.39941 | 71166.85048 | 0.37915 | 77184.69826 | 0.34367
11855.32101 | 0.318 | 18030.48453 | 0.35271 | 24623.15965 | 0.39292 | 31429.62637 | 0.41033 | 38234.71137 | 0.40981 | 45020.41178 | 0.41184 | 51776.38259 | 0.413 | 58431.547 | 0.40589 | 64878.82602 | 0.38919 | 71166.88928 | 0.36903 | 77184.73646 | 0.33366
11855.36301 | 0.30788 | 18030.52613 | 0.34261 | 24623.20145 | 0.38289 | 31429.66757 | 0.40025 | 38234.75217 | 0.39975 | 45020.45258 | 0.40172 | 51776.42259 | 0.40299 | 58431.5868 | 0.39581 | 64878.86542 | 0.3791 | 71166.92868 | 0.359 | 77184.77466 | 0.32355
11855.40521 | 0.29782 | 18030.56773 | 0.33259 | 24623.24345 | 0.37289 | 31429.70957 | 0.39025 | 38234.79297 | 0.38973 | 45020.49338 | 0.39171 | 51776.46319 | 0.39297 | 58431.6268 | 0.38574 | 64878.90522 | 0.36898 | 71166.96768 | 0.34897 | 77184.81366 | 0.31355
11855.44721 | 0.28776 | 18030.60993 | 0.32255 | 24623.28565 | 0.36288 | 31429.75077 | 0.38024 | 38234.83417 | 0.37965 | 45020.53418 | 0.3817 | 51776.50359 | 0.38292 | 58431.6672 | 0.37565 | 64878.94522 | 0.35898 | 71167.00748 | 0.33884 | 77184.85226 | 0.30354
11855.48961 | 0.27774 | 18030.65213 | 0.31247 | 24623.32825 | 0.35288 | 31429.79297 | 0.37013 | 38234.87617 | 0.36954 | 45020.57538 | 0.37167 | 51776.54539 | 0.37291 | 58431.7078 | 0.36561 | 64878.98542 | 0.34894 | 71167.04768 | 0.32875 | 77184.89166 | 0.29352
11855.53261 | 0.26772 | 18030.69433 | 0.30246 | 24623.37045 | 0.34286 | 31429.83537 | 0.35998 | 38234.91797 | 0.35948 | 45020.61658 | 0.36161 | 51776.58639 | 0.36285 | 58431.7484 | 0.35555 | 64879.02562 | 0.3389 | 71167.08748 | 0.31872 | 77184.93126 | 0.28345
11855.57521 | 0.2577 | 18030.73713 | 0.29242 | 24623.41405 | 0.33285 | 31429.87837 | 0.34994 | 38234.96037 | 0.34946 | 45020.65898 | 0.35151 | 51776.62779 | 0.35284 | 58431.7892 | 0.34552 | 64879.06602 | 0.32885 | 71167.12828 | 0.3087 | 77184.97126 | 0.27338
11855.61861 | 0.24763 | 18030.78033 | 0.28238 | 24623.45705 | 0.32283 | 31429.92117 | 0.33976 | 38235.00257 | 0.33945 | 45020.70098 | 0.34148 | 51776.66919 | 0.34281 | 58431.8304 | 0.33543 | 64879.10702 | 0.31874 | 71167.16868 | 0.29858 | 77185.01126 | 0.26333
11855.66201 | 0.23762 | 18030.82353 | 0.27233 | 24623.50085 | 0.31278 | 31429.96457 | 0.32975 | 38235.04497 | 0.32943 | 45020.74298 | 0.33148 | 51776.71139 | 0.33279 | 58431.8718 | 0.32542 | 64879.14862 | 0.30864 | 71167.20988 | 0.28853 | 77185.05126 | 0.25329
11855.70601 | 0.22759 | 18030.86733 | 0.26228 | 24623.54425 | 0.30277 | 31430.00757 | 0.31969 | 38235.08777 | 0.31941 | 45020.78558 | 0.3214 | 51776.75339 | 0.32278 | 58431.9136 | 0.31537 | 64879.18962 | 0.29862 | 71167.25048 | 0.27851 | 77185.09186 | 0.24325
11855.75021 | 0.21752 | 18030.91093 | 0.25226 | 24623.58825 | 0.29275 | 31430.05077 | 0.30967 | 38235.13077 | 0.3094 | 45020.82818 | 0.31133 | 51776.79599 | 0.31276 | 58431.955 | 0.30533 | 64879.23122 | 0.28862 | 71167.29208 | 0.26839 | 77185.13286 | 0.23317
11855.79461 | 0.20745 | 18030.95513 | 0.24226 | 24623.63245 | 0.2827 | 31430.09477 | 0.29956 | 38235.17417 | 0.29935 | 45020.87138 | 0.30118 | 51776.83799 | 0.30275 | 58431.9976 | 0.29528 | 64879.27302 | 0.27859 | 71167.33348 | 0.25836 | 77185.17386 | 0.22314
11855.83941 | 0.19741 | 18030.99973 | 0.23218 | 24623.67745 | 0.27268 | 31430.13937 | 0.28945 | 38235.21797 | 0.28921 | 45020.91498 | 0.29114 | 51776.88099 | 0.29272 | 58432.0396 | 0.28526 | 64879.31482 | 0.26856 | 71167.37528 | 0.24833 | 77185.21506 | 0.21312
11855.88381 | 0.18739 | 18031.04393 | 0.22215 | 24623.72185 | 0.26261 | 31430.18337 | 0.27941 | 38235.26097 | 0.27921 | 45020.95778 | 0.28111 | 51776.92399 | 0.28268 | 58432.0822 | 0.27522 | 64879.35702 | 0.25855 | 71167.41688 | 0.2383 | 77185.25646 | 0.203
11855.92881 | 0.17737 | 18031.08933 | 0.2121 | 24623.76725 | 0.25256 | 31430.22817 | 0.26935 | 38235.30537 | 0.26911 | 45021.00158 | 0.27107 | 51776.96779 | 0.27265 | 58432.125 | 0.26519 | 64879.39962 | 0.24839 | 71167.45908 | 0.22827 | 77185.29846 | 0.19296
11855.97441 | 0.16728 | 18031.13393 | 0.20209 | 24623.81245 | 0.24243 | 31430.27257 | 0.25935 | 38235.34957 | 0.25906 | 45021.04558 | 0.26105 | 51777.01159 | 0.26259 | 58432.1678 | 0.25515 | 64879.44242 | 0.23839 | 71167.50148 | 0.21823 | 77185.34026 | 0.18292
11856.02101 | 0.15719 | 18031.17913 | 0.19205 | 24623.85785 | 0.23243 | 31430.31717 | 0.24932 | 38235.39397 | 0.24898 | 45021.08978 | 0.25096 | 51777.05559 | 0.25254 | 58432.2114 | 0.24502 | 64879.48542 | 0.22831 | 71167.54408 | 0.20821 | 77185.38286 | 0.17285
11856.06661 | 0.14719 | 18031.22493 | 0.18197 | 24623.90325 | 0.22239 | 31430.36257 | 0.23928 | 38235.43897 | 0.23892 | 45021.13358 | 0.24096 | 51777.09959 | 0.24253 | 58432.2552 | 0.23498 | 64879.52902 | 0.21823 | 71167.58668 | 0.19818 | 77185.42506 | 0.16272
11856.11301 | 0.13715 | 18031.27113 | 0.17177 | 24623.94945 | 0.21237 | 31430.40777 | 0.22917 | 38235.48357 | 0.22891 | 45021.17818 | 0.23092 | 51777.14399 | 0.23239 | 58432.299 | 0.22488 | 64879.57262 | 0.20822 | 71167.63008 | 0.18809 | 77185.46766 | 0.15272
11856.15861 | 0.12711 | 18031.31733 | 0.16176 | 24623.99525 | 0.20228 | 31430.45337 | 0.21914 | 38235.52897 | 0.21889 | 45021.22318 | 0.22081 | 51777.18859 | 0.22234 | 58432.3432 | 0.21487 | 64879.61602 | 0.19817 | 71167.67368 | 0.17803 | 77185.51046 | 0.14272
11856.20561 | 0.11705 | 18031.36413 | 0.15167 | 24624.04225 | 0.19225 | 31430.49897 | 0.2091 | 38235.57437 | 0.20881 | 45021.26818 | 0.21076 | 51777.23359 | 0.21226 | 58432.3872 | 0.20482 | 64879.65942 | 0.18816 | 71167.71708 | 0.16801 | 77185.55366 | 0.13263
11856.25321 | 0.10697 | 18031.41073 | 0.14162 | 24624.08825 | 0.18224 | 31430.54557 | 0.19901 | 38235.62017 | 0.1988 | 45021.31338 | 0.20076 | 51777.27799 | 0.20225 | 58432.4314 | 0.19479 | 64879.70322 | 0.17815 | 71167.76068 | 0.15799 | 77185.59706 | 0.12257
11856.30061 | 0.09688 | 18031.45753 | 0.13157 | 24624.13525 | 0.1722 | 31430.59137 | 0.18895 | 38235.66557 | 0.18871 | 45021.35878 | 0.19072 | 51777.32339 | 0.19216 | 58432.4762 | 0.18474 | 64879.74782 | 0.16812 | 71167.80448 | 0.14799 | 77185.64066 | 0.11253
11856.34801 | 0.08681 | 18031.50513 | 0.12146 | 24624.18205 | 0.16214 | 31430.63837 | 0.17893 | 38235.71197 | 0.17869 | 45021.40398 | 0.18066 | 51777.36919 | 0.18216 | 58432.521 | 0.17472 | 64879.79182 | 0.15811 | 71167.84868 | 0.13798 | 77185.68426 | 0.10253
11856.39601 | 0.0767 | 18031.55233 | 0.11142 | 24624.22945 | 0.15209 | 31430.68477 | 0.16892 | 38235.75817 | 0.16862 | 45021.45018 | 0.17059 | 51777.41419 | 0.17212 | 58432.5656 | 0.1647 | 64879.83662 | 0.14801 | 71167.89328 | 0.12789 | 77185.72786 | 0.09251
11856.44381 | 0.06669 | 18031.60033 | 0.10126 | 24624.27685 | 0.14208 | 31430.73177 | 0.15888 | 38235.80437 | 0.15861 | 45021.49638 | 0.16056 | 51777.46019 | 0.16208 | 58432.6106 | 0.15469 | 64879.88222 | 0.13792 | 71167.93808 | 0.11783 | 77185.77226 | 0.08249
11856.49241 | 0.05661 | 18031.64793 | 0.09124 | 24624.32425 | 0.13201 | 31430.77837 | 0.14885 | 38235.85117 | 0.14858 | 45021.54258 | 0.15048 | 51777.50639 | 0.15205 | 58432.6564 | 0.14464 | 64879.92742 | 0.12786 | 71167.98248 | 0.10782 | 77185.81686 | 0.07248
11856.54081 | 0.0465 | 18031.69653 | 0.08119 | 24624.37205 | 0.122 | 31430.82597 | 0.13876 | 38235.89817 | 0.1384 | 45021.58918 | 0.14046 | 51777.55259 | 0.14201 | 58432.7016 | 0.13463 | 64879.97322 | 0.11784 | 71168.02788 | 0.09781 | 77185.86146 | 0.06247
11856.58961 | 0.03649 | 18031.74453 | 0.07117 | 24624.42105 | 0.11194 | 31430.87377 | 0.12868 | 38235.94597 | 0.12836 | 45021.63538 | 0.1304 | 51777.59899 | 0.13196 | 58432.7482 | 0.12461 | 64880.01882 | 0.10781 | 71168.07328 | 0.0878 | 77185.90646 | 0.05246
11856.63881 | 0.02637 | 18031.79313 | 0.06114 | 24624.46945 | 0.10187 | 31430.92157 | 0.11865 | 38235.99337 | 0.11833 | 45021.68318 | 0.12032 | 51777.64559 | 0.12196 | 58432.7938 | 0.11461 | 64880.06502 | 0.09776 | 71168.11888 | 0.07779 | 77185.95146 | 0.04243
11856.68861 | 0.0163 | 18031.84213 | 0.051 | 24624.51825 | 0.09187 | 31430.96997 | 0.10856 | 38236.04117 | 0.10826 | 45021.72978 | 0.1103 | 51777.69299 | 0.11186 | 58432.8404 | 0.10459 | 64880.11082 | 0.08769 | 71168.16508 | 0.06763 | 77185.99706 | 0.03235
11856.73801 | 0.00629 | 18031.89173 | 0.04097 | 24624.56705 | 0.08177 | 31431.01837 | 0.09854 | 38236.08897 | 0.09818 | 45021.77758 | 0.10025 | 51777.74019 | 0.10175 | 58432.8866 | 0.09457 | 64880.15782 | 0.07764 | 71168.21168 | 0.05758 | 77186.04306 | 0.02228
11856.77041 | -0.000225543 | 18031.94053 | 0.03096 | 24624.61665 | 0.07175 | 31431.06637 | 0.08852 | 38236.13677 | 0.08816 | 45021.82478 | 0.09024 | 51777.78779 | 0.0917 | 58432.9336 | 0.08451 | 64880.20482 | 0.06755 | 71168.25808 | 0.04755 | 77186.08966 | 0.01227
11856.77061 | -0.000263631 | 18031.99033 | 0.02096 | 24624.66605 | 0.06171 | 31431.11517 | 0.0785 | 38236.18577 | 0.07813 | 45021.87318 | 0.08019 | 51777.83559 | 0.08169 | 58432.9808 | 0.07441 | 64880.25202 | 0.05749 | 71168.30468 | 0.03754 | 77186.13546 | 0.00226
|  | 18032.04013 | 0.01095 | 24624.71565 | 0.05159 | 31431.16437 | 0.06839 | 38236.23457 | 0.06802 | 45021.92118 | 0.07013 | 51777.88359 | 0.07161 | 58433.0284 | 0.06436 | 64880.29922 | 0.0474 | 71168.35148 | 0.02751 | 77186.14706 | -0.000317074
|  | 18032.09053 | 0.000904129 | 24624.76605 | 0.04157 | 31431.21417 | 0.05838 | 38236.28337 | 0.05801 | 45021.96998 | 0.0601 | 51777.93159 | 0.06159 | 58433.0764 | 0.05428 | 64880.34702 | 0.03736 | 71168.39848 | 0.01749 | 77186.14726 | -0.00021794
|  | 18032.09613 | -0.000160622 | 24624.81625 | 0.03152 | 31431.26317 | 0.04833 | 38236.33237 | 0.04799 | 45022.01838 | 0.0501 | 51777.98019 | 0.05145 | 58433.1246 | 0.04428 | 64880.39542 | 0.02721 | 71168.44648 | 0.00738
|  | 18032.09633 | -0.000294191 | 24624.86685 | 0.0215 | 31431.31297 | 0.03823 | 38236.38117 | 0.03798 | 45022.06738 | 0.04006 | 51778.02899 | 0.04144 | 58433.1722 | 0.03416 | 64880.44342 | 0.01721 | 71168.48288 | -0.000153019
|  |  |  | 24624.91765 | 0.01138 | 31431.36297 | 0.02822 | 38236.43117 | 0.02786 | 45022.11658 | 0.03004 | 51778.07799 | 0.03129 | 58433.2212 | 0.0241 | 64880.49142 | 0.0072 | 71168.48308 | -0.000408679
|  |  |  | 24624.96905 | 0.00134 | 31431.41397 | 0.01817 | 38236.48177 | 0.01778 | 45022.16618 | 0.02002 | 51778.12819 | 0.02126 | 58433.2704 | 0.01405 | 64880.52782 | -0.000175902
|  |  |  | 24624.97725 | -0.000297992 | 31431.46437 | 0.00812 | 38236.53217 | 0.00778 | 45022.21558 | 0.00998 | 51778.17739 | 0.0112 | 58433.3192 | 0.00405 | 64880.52802 | -0.000313347
|  |  |  | 24624.97745 | -0.000446841 | 31431.50697 | -0.000194983 | 38236.57237 | -0.000130137 | 45022.26618 | -2.32516e-05 | 51778.22739 | 0.00111 | 58433.34 | -0.000252227
[6 empty] | 31431.50717 | -0.000309471 | 38236.57257 | -0.000374318 | 45022.26718 | -0.000156821 | 51778.23439 | -0.000194983 | 58433.3402 | -0.000244625
[10 empty] | 45022.26738 | -0.000309471 | 51778.23459 | -0.000252227

## PU PVA_Capacitance retention
Capacitance retention under Galvanostatic cycles at 1 A/g
Pullulan (PU)/Polyvinylalcohol (Pu/PVA)-based Supercapacitor
Pu/PVA-C
Cycle number | Capacitance retention (%) | Coulombic Efficiency (%)
1 | 100 | 98.63
500 | 96.6994
1000 | 96.5719 | 98.74
1500 | 95.9081
2000 | 95.8767 | 98.83
2500 | 95.2533
3000 | 94.7298 | 98.89
3500 | 94.7911
4000 | 94.0607 | 98.97
4500 | 93.4309
5000 | 93.3713 | 98.99
5500 | 93.1931
6000 | 93.2821 | 99.05
6500 | 92.6626
7000 | 92.6333 | 99.06
7500 | 91.6769
8000 | 91.6482 | 99.12
8500 | 91.3624
9000 | 90.8525 | 99.16
9500 | 90.404
10000 | 90.2647 | 99.25